## Phyllis2 #2530 abaca, leaf fibr
Phyllis2
https://phyllis.nl/Biomass/View/2530
abaca, leaf fibre (#2530)
ID-number | #2530
Material | abaca, leaf fibre
Classification | ECN Phyllis classification > grass/plant > other plants > abaca
NTA 8003 classification > [200] biomassa uit land- en tuinbouw > [220] stro > [225] hennep
Submitter organisation | ECN (Netherlands)
Submission date | 2003-04-08
Remarks | analysis ATO 176
Literature | ATO laboratories
Values
Property | Unit | Value |  |  | Std dev | Det lim | Lab | Date | Method | Remarks
|  | ar | dry | daf
Main biomass properties
Biochemical analysis
Cellulose, hemicellulose, lignin
Cellulose | wt% (dry) | 61.4 | [6 empty] | Sugar Analysis
Hemicellulose | wt% (dry) | 12 | [6 empty] | Sugar Analysis
Lignin | wt% (dry) | 10.3 | [6 empty] | Measured
Lignin analysis
Acid insoluble lignin (Klason) (AIL) | wt% (dry) | 10 | [6 empty] | Measured
Acid soluble lignin (ASL) | wt% (dry) | 0.3 | [6 empty] | Measured
Other
Extractives EtOH/toluene | wt% (dry) | 1.7 | [6 empty] | Measured
Extractives 95% EtOH | wt% (dry) | 0.4 | [6 empty] | Measured
Extractives hot water | wt% (dry) | 3.4 | [6 empty] | Measured
Pectin | wt% (dry) | 4.4 | [6 empty] | Measured
C5
Arabinan | wt% (dry) | 0.6
Xylan | wt% (dry) | 10.9
Sum C5 | wt% (dry) | 11.5 | [6 empty] | Calculated
C6
Mannan | wt% (dry) | 0.3
Galactan | wt% (dry) | 0.2
Glucan | wt% (dry) | 61.4
Rhamnan | wt% (dry) | 0.1
Sum C6 | wt% (dry) | 62 | [6 empty] | Calculated
Total ash + biochemical | wt% (dry) | 93.7 | [6 empty] | Calculated
Note on C16: ar: as received, the material in its original form (including ash and moisture)
Note on E16: daf: the dry and ash free material
Note on D16: dry: the dry material (including ash)