## Phyllis2 #254 bark, hardwood
Phyllis2
https://phyllis.nl/Biomass/View/254
bark, hardwood (#254)
ID-number | #254
Material | bark, hardwood
Classification | ECN Phyllis classification > untreated wood > bark > bark, hardwood
NTA 8003 classification > [100] hout > [110] vers hout > [112] schors
Submitter organisation | ECN (Netherlands)
Literature | H. F. Feldmann, M. A. Paisley, H. R. Appelbaum and D. R. Taylor: Conversion of forest residues to a methane-rich gas in a high-throughput gasifier, Battelle, Columbus, OH (USA), DE88013138, 108 p. (1988).
Values
Property | Unit | Value |  |  | Std dev | Det lim | Lab | Date | Method | Remarks
|  | ar | dry | daf
Main biomass properties
Proximate analysis
Moisture content | wt% | 20.4
Ash content | wt% | 6.79784 | 8.54
Volatile matter | wt% | 59.31792 | 74.52 | 81.47824
Fixed carbon | wt% | 13.48424 | 16.94 | 18.52176 |  |  |  |  | Calculated
Ultimate analysis (macroelements)
Carbon | wt% | 37.45976 | 47.06 | 51.45419 |  |  |  |  | Measured
Hydrogen | wt% | 4.56904 | 5.74 | 6.275968 |  |  |  |  | Measured
Oxygen | wt% | 30.3674 | 38.15 | 41.71222 |  |  |  |  | Calculated
Nitrogen | wt% | 0.31044 | 0.39 | 0.4264159 |  |  |  |  | Measured
Sulphur | wt% | 0.08756 | 0.11 | 0.1202712 |  |  |  |  | Measured
Total (with halides) | wt% | 100 | 100 | 100 |  |  |  |  | Calculated
Halides
Chlorine (Cl) | mg/kg | 79.6 | 100 | 109.3374 |  |  |  |  | Measured
Heating value
Net calorific value (LHV) | MJ/kg | 12.94875848 | 16.89338 | 18.47079
Gross calorific value (HHV) | MJ/kg | 14.4441762 | 18.14595 | 19.84031
HHVMilne | MJ/kg | 15.04359 | 18.89898 | 20.66366 |  |  |  |  | Calculated
Note on C14: ar: as received, the material in its original form (including ash and moisture)
Note on E14: daf: the dry and ash free material
Note on D14: dry: the dry material (including ash)