## Phyllis2 #255 bark, hardwood
Phyllis2
https://phyllis.nl/Biomass/View/255
bark, hardwood (#255)
ID-number | #255
Material | bark, hardwood
Classification | ECN Phyllis classification > untreated wood > bark > bark, hardwood
NTA 8003 classification > [100] hout > [110] vers hout > [112] schors
Submitter organisation | ECN (Netherlands)
Literature | H. F. Feldmann, M. A. Paisley, H. R. Appelbaum and D. R. Taylor: Conversion of forest residues to a methane-rich gas in a high-throughput gasifier, Battelle, Columbus, OH (USA), DE88013138, 108 p. (1988).
Values
Property | Unit | Value |  |  | Std dev | Det lim | Lab | Date | Method | Remarks
|  | ar | dry | daf
Main biomass properties
Proximate analysis
Moisture content | wt% | 16.92
Ash content | wt% | 7.784596 | 9.37
Volatile matter | wt% | 62.85002 | 75.65 | 83.47126
Fixed carbon | wt% | 12.445384 | 14.98 | 16.52874 |  |  |  |  | Calculated
Ultimate analysis (macroelements)
Carbon | wt% | 39.271916 | 47.27 | 52.15712 |  |  |  |  | Measured
Hydrogen | wt% | 4.32016 | 5.2 | 5.737614 |  |  |  |  | Measured
Oxygen | wt% | 31.304544 | 37.68 | 41.57564 |  |  |  |  | Calculated
Nitrogen | wt% | 0.33232 | 0.4 | 0.441355 |  |  |  |  | Measured
Sulphur | wt% | 0.04154 | 0.05 | 0.05516937 |  |  |  |  | Measured
Total (with halides) | wt% | 100 | 100 | 100 |  |  |  |  | Calculated
Halides
Chlorine (Cl) | mg/kg | 249.24 | 300 | 331.0162 |  |  |  |  | Measured
Heating value
Net calorific value (LHV) | MJ/kg | 13.5707 | 16.83204 | 18.57226
Gross calorific value (HHV) | MJ/kg | 14.92679 | 17.96677 | 19.82431
HHVMilne | MJ/kg | 15.20146 | 18.29737 | 20.18909 |  |  |  |  | Calculated
Note on C14: ar: as received, the material in its original form (including ash and moisture)
Note on E14: daf: the dry and ash free material
Note on D14: dry: the dry material (including ash)