## Phyllis2 #2553 spanish moss
Phyllis2
https://phyllis.nl/Biomass/View/2553
spanish moss (#2553)
ID-number | #2553
Material | spanish moss
Classification | ECN Phyllis classification > grass/plant > other plants
NTA 8003 classification > [200] biomassa uit land- en tuinbouw
Submitter organisation | ECN (Netherlands)
Submission date | 2003-04-08
Literature | J.S. Han: Properties of Nonwood fibers. 1998 Proceedings of the Korean Society of Wood Science and Technology annual meeting.(1998)
Values
Property | Unit | Value |  |  | Std dev | Det lim | Lab | Date | Method | Remarks
|  | ar | dry | daf
Main biomass properties
Proximate analysis
Moisture content | wt% (ar)
Ash content | wt% |  | 1.9
Ultimate analysis (macroelements)
Total (with halides) | wt% |  | 1.9 | 0 |  |  |  |  | Calculated
Biochemical analysis
Cellulose, hemicellulose, lignin
Cellulose | wt% (dry) | 29.54 | [6 empty] | Sugar Analysis
Hemicellulose | wt% (dry) | 25.23 | [6 empty] | Sugar Analysis
Lignin | wt% (dry) | 19.5 | [6 empty] | Measured
Other
C5
Arabinan | wt% (dry) | 4.61
Xylan | wt% (dry) | 15.04
Sum C5 | wt% (dry) | 19.65 | [6 empty] | Calculated
C6
Mannan | wt% (dry) | 0.72
Galactan | wt% (dry) | 4.86
Glucan | wt% (dry) | 29.54
Rhamnan | wt% (dry) | 0.23
Sum C6 | wt% (dry) | 35.35 | [6 empty] | Calculated
Total ash + biochemical | wt% (dry) | 76.4 | [6 empty] | Calculated
Note on C15: ar: as received, the material in its original form (including ash and moisture)
Note on E15: daf: the dry and ash free material
Note on D15: dry: the dry material (including ash)