## Phyllis2 #256 bark, hardwood
Phyllis2
https://phyllis.nl/Biomass/View/256
bark, hardwood (#256)
ID-number | #256
Material | bark, hardwood
Classification | ECN Phyllis classification > untreated wood > bark > bark, hardwood
NTA 8003 classification > [100] hout > [110] vers hout > [112] schors
Submitter organisation | ECN (Netherlands)
Literature | H. F. Feldmann, M. A. Paisley, H. R. Appelbaum and D. R. Taylor: Conversion of forest residues to a methane-rich gas in a high-throughput gasifier, Battelle, Columbus, OH (USA), DE88013138, 108 p. (1988).
Values
Property | Unit | Value |  |  | Std dev | Det lim | Lab | Date | Method | Remarks
|  | ar | dry | daf
Main biomass properties
Proximate analysis
Moisture content | wt% | 20.46
Ash content | wt% | 8.455102 | 10.63
Volatile matter | wt% | 58.509624 | 73.56 | 82.3095
Fixed carbon | wt% | 12.575274 | 15.81 | 17.6905 |  |  |  |  | Calculated
Ultimate analysis (macroelements)
Carbon | wt% | 36.803158 | 46.27 | 51.77353 |  |  |  |  | Measured
Hydrogen | wt% | 4.032678 | 5.07 | 5.673045 |  |  |  |  | Measured
Oxygen | wt% | 29.795684 | 37.46 | 41.91563 |  |  |  |  | Calculated
Nitrogen | wt% | 0.373838 | 0.47 | 0.5259035 |  |  |  |  | Measured
Sulphur | wt% | 0.063632 | 0.08 | 0.0895155 |  |  |  |  | Measured
Total (with halides) | wt% | 100 | 100 | 100 |  |  |  |  | Calculated
Halides
Chlorine (Cl) | mg/kg | 159.08 | 200 | 223.7887 |  |  |  |  | Measured
Heating value
Net calorific value (LHV) | MJ/kg | 12.71473 | 16.61374 | 18.58984
Gross calorific value (HHV) | MJ/kg | 14.09458 | 17.72011 | 19.82781
HHVMilne | MJ/kg | 14.14949 | 17.78915 | 19.90505 |  |  |  |  | Calculated
Note on C14: ar: as received, the material in its original form (including ash and moisture)
Note on E14: daf: the dry and ash free material
Note on D14: dry: the dry material (including ash)