## Phyllis2 #2568 velvet leaf fibr
Phyllis2
https://phyllis.nl/Biomass/View/2568
velvet leaf fibre (#2568)
ID-number | #2568
Material | velvet leaf fibre
Classification | ECN Phyllis classification > grass/plant > other grass
NTA 8003 classification > [200] biomassa uit land- en tuinbouw > [210] gras > [219] overig gras
Submitter organisation | ECN (Netherlands)
Submission date | 2003-04-08
Literature | J.S. Han: Properties of Nonwood fibers. 1998 Proceedings of the Korean Society of Wood Science and Technology annual meeting.(1998)
Values
Property | Unit | Value |  |  | Std dev | Det lim | Lab | Date | Method | Remarks
|  | ar | dry | daf
Main biomass properties
Proximate analysis
Moisture content | wt% (ar)
Ash content | wt% |  | 0.12
Ultimate analysis (macroelements)
Total (with halides) | wt% |  | 0.12 | 0 |  |  |  |  | Calculated
Biochemical analysis
Cellulose, hemicellulose, lignin
Cellulose | wt% (dry) | 34.37 | [6 empty] | Sugar Analysis
Hemicellulose | wt% (dry) | 13.49 | [6 empty] | Sugar Analysis
Lignin | wt% (dry) | 9.03 | [6 empty] | Measured
Other
C5
Arabinan | wt% (dry) | 1.89
Xylan | wt% (dry) | 8.95
Sum C5 | wt% (dry) | 10.84 | [6 empty] | Calculated
C6
Mannan | wt% (dry) | 0.98
Galactan | wt% (dry) | 1.67
Glucan | wt% (dry) | 34.37
Rhamnan | wt% (dry) | 0.77
Sum C6 | wt% (dry) | 37.79 | [6 empty] | Calculated
Total ash + biochemical | wt% (dry) | 57.78 | [6 empty] | Calculated
Note on C15: ar: as received, the material in its original form (including ash and moisture)
Note on E15: daf: the dry and ash free material
Note on D15: dry: the dry material (including ash)