## Phyllis2 #257 bark, hardwood
Phyllis2
https://phyllis.nl/Biomass/View/257
bark, hardwood (#257)
ID-number | #257
Material | bark, hardwood
Classification | ECN Phyllis classification > untreated wood > bark > bark, hardwood
NTA 8003 classification > [100] hout > [110] vers hout > [112] schors
Submitter organisation | ECN (Netherlands)
Literature | H. F. Feldmann, M. A. Paisley, H. R. Appelbaum and D. R. Taylor: Conversion of forest residues to a methane-rich gas in a high-throughput gasifier, Battelle, Columbus, OH (USA), DE88013138, 108 p. (1988).
Values
Property | Unit | Value |  |  | Std dev | Det lim | Lab | Date | Method | Remarks
|  | ar | dry | daf
Main biomass properties
Proximate analysis
Moisture content | wt% | 25.11
Ash content | wt% | 8.38768 | 11.2
Volatile matter | wt% | 54.924326 | 73.34 | 82.59009
Fixed carbon | wt% | 11.577994 | 15.46 | 17.40991 |  |  |  |  | Calculated
Ultimate analysis (macroelements)
Carbon | wt% | 34.67407 | 46.3 | 52.13964 |  |  |  |  | Measured
Hydrogen | wt% | 4.04406 | 5.4 | 6.081081 |  |  |  |  | Measured
Oxygen | wt% | 27.402251 | 36.59 | 41.20495 |  |  |  |  | Calculated
Nitrogen | wt% | 0.351983 | 0.47 | 0.5292793 |  |  |  |  | Measured
Sulphur | wt% | 0.014978 | 0.02 | 0.02252252 |  |  |  |  | Measured
Total (with halides) | wt% | 100 | 100 | 100 |  |  |  |  | Calculated
Halides
Chlorine (Cl) | mg/kg | 149.78 | 200 | 225.2252 |  |  |  |  | Measured
Heating value
Net calorific value (LHV) | MJ/kg | 11.96985 | 16.80236 | 18.92158
Gross calorific value (HHV) | MJ/kg | 13.46577 | 17.98073 | 20.24857
HHVMilne | MJ/kg | 13.72667 | 18.32910432 | 20.64088 |  |  |  |  | Calculated
Note on C14: ar: as received, the material in its original form (including ash and moisture)
Note on E14: daf: the dry and ash free material
Note on D14: dry: the dry material (including ash)