## Phyllis2 #258 wood, mixed hardw
Phyllis2
https://phyllis.nl/Biomass/View/258
wood, mixed hardwood chips (#258)
ID-number | #258
Material | wood, mixed hardwood chips
Classification | ECN Phyllis classification > untreated wood > other hard wood > wood, mixed hardwood chips
NTA 8003 classification > [100] hout > [110] vers hout > [120] loofhout > [121] mengsel loofhout
Submitter organisation | ECN (Netherlands)
Literature | H. F. Feldmann, M. A. Paisley, H. R. Appelbaum and D. R. Taylor: Conversion of forest residues to a methane-rich gas in a high-throughput gasifier, Battelle, Columbus, OH (USA), DE88013138, 108 p. (1988).
Values
Property | Unit | Value |  |  | Std dev | Det lim | Lab | Date | Method | Remarks
|  | ar | dry | daf
Main biomass properties
Proximate analysis
Moisture content | wt% | 4
Ash content | wt% | 0.6432 | 0.67
Volatile matter | wt% | 81.8496 | 85.26 | 85.8351
Fixed carbon | wt% | 13.5072 | 14.07 | 14.1649 |  |  |  |  | Calculated
Ultimate analysis (macroelements)
Carbon | wt% | 48.7872 | 50.82 | 51.16279 |  |  |  |  | Measured
Hydrogen | wt% | 5.8368 | 6.08 | 6.121011 |  |  |  |  | Measured
Oxygen | wt% | 40.3776 | 42.06 | 42.3437 |  |  |  |  | Calculated
Nitrogen | wt% | 0.1344 | 0.14 | 0.1409443 |  |  |  |  | Measured
Sulphur | wt% | 0.192 | 0.2 | 0.201349 |  |  |  |  | Measured
Total (with halides) | wt% | 100 | 100 | 100 |  |  |  |  | Calculated
Halides
Chlorine (Cl) | mg/kg | 288 | 300 | 302.0236 |  |  |  |  | Measured
Heating value
Net calorific value (LHV) | MJ/kg | 17.5856336 | 18.42016 | 18.54441
Gross calorific value (HHV) | MJ/kg | 18.9570432 | 19.74692 | 19.88012
HHVMilne | MJ/kg | 19.49464 | 20.30692 | 20.44389 |  |  |  |  | Calculated
Note on C14: ar: as received, the material in its original form (including ash and moisture)
Note on E14: daf: the dry and ash free material
Note on D14: dry: the dry material (including ash)