## Phyllis2 #2585 pineapple
Phyllis2
https://phyllis.nl/Biomass/View/2585
pineapple (#2585)
ID-number | #2585
Material | pineapple
Classification | ECN Phyllis classification > grass/plant > other plants
NTA 8003 classification > [200] biomassa uit land- en tuinbouw
Submitter organisation | ECN (Netherlands)
Submission date | 2003-04-08
Literature | J.S. Han: Properties of Nonwood fibers. 1998 Proceedings of the Korean Society of Wood Science and Technology annual meeting.(1998)
Values
Property | Unit | Value |  |  | Std dev | Det lim | Lab | Date | Method | Remarks
|  | ar | dry | daf
Main biomass properties
Proximate analysis
Moisture content | wt% (ar)
Ash content | wt% |  | 0.1
Ultimate analysis (macroelements)
Total (with halides) | wt% |  | 0.1 | 0 |  |  |  |  | Calculated
Biochemical analysis
Cellulose, hemicellulose, lignin
Cellulose | wt% (dry) | 64.35 | [6 empty] | Sugar Analysis
Hemicellulose | wt% (dry) | 13.85 | [6 empty] | Sugar Analysis
Lignin | wt% (dry) | 4.6 | [6 empty] | Measured
Other
C5
Arabinan | wt% (dry) | 0.9
Xylan | wt% (dry) | 12.04
Sum C5 | wt% (dry) | 12.94 | [6 empty] | Calculated
C6
Mannan | wt% (dry) | 0.2
Galactan | wt% (dry) | 0.71
Glucan | wt% (dry) | 64.35
Rhamnan | wt% (dry) | 0.06
Sum C6 | wt% (dry) | 65.32 | [6 empty] | Calculated
Total ash + biochemical | wt% (dry) | 82.96 | [6 empty] | Calculated
Note on C15: ar: as received, the material in its original form (including ash and moisture)
Note on E15: daf: the dry and ash free material
Note on D15: dry: the dry material (including ash)