## Phyllis2 #260 wood, mixed hardw
Phyllis2
https://phyllis.nl/Biomass/View/260
wood, mixed hardwood chips (#260)
ID-number | #260
Material | wood, mixed hardwood chips
Classification | ECN Phyllis classification > untreated wood > other hard wood > wood, mixed hardwood chips
NTA 8003 classification > [100] hout > [110] vers hout > [120] loofhout > [121] mengsel loofhout
Submitter organisation | ECN (Netherlands)
Literature | H. F. Feldmann, M. A. Paisley, H. R. Appelbaum and D. R. Taylor: Conversion of forest residues to a methane-rich gas in a high-throughput gasifier, Battelle, Columbus, OH (USA), DE88013138, 108 p. (1988).
Values
Property | Unit | Value |  |  | Std dev | Det lim | Lab | Date | Method | Remarks
|  | ar | dry | daf
Main biomass properties
Proximate analysis
Moisture content | wt% | 5.74
Ash content | wt% | 1.187676 | 1.26
Volatile matter | wt% | 79.36692 | 84.2 | 85.27446
Fixed carbon | wt% | 13.705404 | 14.54 | 14.72554 |  |  |  |  | Calculated
Ultimate analysis (macroelements)
Carbon | wt% | 47.478762 | 50.37 | 51.01276 |  |  |  |  | Measured
Hydrogen | wt% | 5.6556 | 6 | 6.076565 |  |  |  |  | Measured
Oxygen | wt% | 39.73059 | 42.15 | 42.68787 |  |  |  |  | Calculated
Nitrogen | wt% | 0.179094 | 0.19 | 0.1924245 |  |  |  |  | Measured
Sulphur | wt% | 0.018852 | 0.02 | 0.02025522 |  |  |  |  | Measured
Total (with halides) | wt% | 100 | 100 | 100 |  |  |  |  | Calculated
Halides
Chlorine (Cl) | mg/kg | 94.26 | 100 | 101.2761 |  |  |  |  | Measured
Heating value
Net calorific value (LHV) | MJ/kg | 16.59200579 | 17.75115 | 17.97767
Gross calorific value (HHV) | MJ/kg | 17.96639 | 19.06046 | 19.30369
HHVMilne | MJ/kg | 18.86115 | 20.00971 | 20.26505 |  |  |  |  | Calculated
Note on C14: ar: as received, the material in its original form (including ash and moisture)
Note on E14: daf: the dry and ash free material
Note on D14: dry: the dry material (including ash)