## Phyllis2 #261 wood, mixed hardw
Phyllis2
https://phyllis.nl/Biomass/View/261
wood, mixed hardwood chips (#261)
ID-number | #261
Material | wood, mixed hardwood chips
Classification | ECN Phyllis classification > untreated wood > other hard wood > wood, mixed hardwood chips
NTA 8003 classification > [100] hout > [110] vers hout > [120] loofhout > [121] mengsel loofhout
Submitter organisation | ECN (Netherlands)
Literature | H. F. Feldmann, M. A. Paisley, H. R. Appelbaum and D. R. Taylor: Conversion of forest residues to a methane-rich gas in a high-throughput gasifier, Battelle, Columbus, OH (USA), DE88013138, 108 p. (1988).
Values
Property | Unit | Value |  |  | Std dev | Det lim | Lab | Date | Method | Remarks
|  | ar | dry | daf
Main biomass properties
Proximate analysis
Moisture content | wt% | 4.59
Ash content | wt% | 0.429345 | 0.45
Volatile matter | wt% | 81.67096 | 85.6 | 85.98694
Fixed carbon | wt% | 13.309695 | 13.95 | 14.01306 |  |  |  |  | Calculated
Ultimate analysis (macroelements)
Carbon | wt% | 48.94533 | 51.3 | 51.53189 |  |  |  |  | Measured
Hydrogen | wt% | 5.839092 | 6.12 | 6.147664 |  |  |  |  | Measured
Oxygen | wt% | 39.967249 | 41.89 | 42.07936 |  |  |  |  | Calculated
Nitrogen | wt% | 0.104951 | 0.11 | 0.1104972 |  |  |  |  | Measured
Sulphur | wt% | 0.09541 | 0.1 | 0.100452 |  |  |  |  | Measured
Total (with halides) | wt% | 100 | 100 | 100 |  |  |  |  | Calculated
Halides
Chlorine (Cl) | mg/kg | 286.23 | 300 | 301.3561 |  |  |  |  | Measured
Heating value
Net calorific value (LHV) | MJ/kg | 17.48308 | 18.44169 | 18.52505
Gross calorific value (HHV) | MJ/kg | 18.8694 | 19.77717 | 19.86657
HHVMilne | MJ/kg | 19.60098 | 20.54395 | 20.63681 |  |  |  |  | Calculated
Note on C14: ar: as received, the material in its original form (including ash and moisture)
Note on E14: daf: the dry and ash free material
Note on D14: dry: the dry material (including ash)