## Phyllis2 #262 wood, hickory
Phyllis2
https://phyllis.nl/Biomass/View/262
wood, hickory (#262)
ID-number | #262
Material | wood, hickory
Classification | ECN Phyllis classification > untreated wood > other hard wood
NTA 8003 classification > [100] hout > [110] vers hout > [120] loofhout > [125] hard loofhout
Submitter organisation | ECN (Netherlands)
Literature | S. Gaur and T. B. Reed: Thermal data for natural and synthetic fuels, Marcel Dekker, New York, 259 p. (1998).
Values
Property | Unit | Value |  |  | Std dev | Det lim | Lab | Date | Method | Remarks
|  | ar | dry | daf
Main biomass properties
Proximate analysis
Moisture content | wt% (ar)
Ash content | wt% |  | 0.73
Ultimate analysis (macroelements)
Carbon | wt% |  | 47.67 | 48.02055 |  |  |  |  | Measured
Hydrogen | wt% |  | 6.49 | 6.537725 |  |  |  |  | Measured
Oxygen | wt% |  | 43.11 | 43.42702 |  |  |  |  | Calculated
Total (with halides) | wt% |  | 98 | 97.98529 |  |  |  |  | Calculated
Heating value
Net calorific value (LHV) | MJ/kg |  | 18.75377 | 18.89168
Gross calorific value (HHV) | MJ/kg |  | 20.17 | 20.31832
HHVMilne | MJ/kg |  | 19.65096 | 19.79547 |  |  |  |  | Calculated
Note on C14: ar: as received, the material in its original form (including ash and moisture)
Note on E14: daf: the dry and ash free material
Note on D14: dry: the dry material (including ash)