## Phyllis2 #263 wood, whole tree
Phyllis2
https://phyllis.nl/Biomass/View/263
wood, whole tree hogfuel (#263)
ID-number | #263
Material | wood, whole tree hogfuel
Classification | ECN Phyllis classification > untreated wood > others > wood, whole tree hogfuel
NTA 8003 classification > [100] hout > [110] vers hout > [119] overig vers hout
Submitter organisation | ECN (Netherlands)
Remarks | hogfuel (whole tree chips)
Literature | H. F. Feldmann, M. A. Paisley, H. R. Appelbaum and D. R. Taylor: Conversion of forest residues to a methane-rich gas in a high-throughput gasifier, Battelle, Columbus, OH (USA), DE88013138, 108 p. (1988).
Values
Property | Unit | Value |  |  | Std dev | Det lim | Lab | Date | Method | Remarks
|  | ar | dry | daf
Main biomass properties
Proximate analysis
Moisture content | wt% | 33.85
Ash content | wt% | 1.422225 | 2.15
Volatile matter | wt% | 53.59473 | 81.02 | 82.8002
Fixed carbon | wt% | 11.133045 | 16.83 | 17.1998 |  |  |  |  | Calculated
Ultimate analysis (macroelements)
Carbon | wt% | 33.557895 | 50.73 | 51.84466 |  |  |  |  | Measured
Hydrogen | wt% | 3.777165 | 5.71 | 5.835462 |  |  |  |  | Measured
Oxygen | wt% | 27.1215 | 41 | 41.90087 |  |  |  |  | Calculated
Nitrogen | wt% | 0.218295 | 0.33 | 0.3372509 |  |  |  |  | Measured
Sulphur | wt% | 0.033075 | 0.05 | 0.05109862 |  |  |  |  | Measured
Total (with halides) | wt% | 100 | 100 | 100 |  |  |  |  | Calculated
Halides
Chlorine (Cl) | mg/kg | 198.45 | 300 | 306.5917 |  |  |  |  | Measured
Heating value
Net calorific value (LHV) | MJ/kg | 11.37445 | 18.44505 | 18.85033
Gross calorific value (HHV) | MJ/kg | 13.02564 | 19.69107 | 20.12373
HHVMilne | MJ/kg | 13.13686 | 19.85919 | 20.29555 |  |  |  |  | Calculated
Note on C15: ar: as received, the material in its original form (including ash and moisture)
Note on E15: daf: the dry and ash free material
Note on D15: dry: the dry material (including ash)