## Phyllis2 #2638 switchgrass, sec
Phyllis2
https://phyllis.nl/Biomass/View/2638
switchgrass, second harvest after storage (#2638)
ID-number | #2638
Material | switchgrass, second harvest after storage
Classification | ECN Phyllis classification > grass/plant > switch grass
NTA 8003 classification > [200] biomassa uit land- en tuinbouw > [210] gras > [219] overig gras
Submitter organisation | ECN (Netherlands)
Submission date | 2003-04-11
Literature | A. E. Wiselogel, et al.: Compositional changes during storage of large round switchgrass bales. Bioresource Technology 56-1 (1996) 103-109.
Values
Property | Unit | Value |  |  | Std dev | Det lim | Lab | Date | Method | Remarks
|  | ar | dry | daf
Main biomass properties
Proximate analysis
Moisture content | wt% (ar)
Ash content | wt% |  | 5.8
Ultimate analysis (macroelements)
Total (with halides) | wt% |  | 5.8 | 0 |  |  |  |  | Calculated
Biochemical analysis
Cellulose, hemicellulose, lignin
Cellulose | wt% (dry) | 34.34 | [6 empty] | Sugar Analysis
Hemicellulose | wt% (dry) | 26.16 | [6 empty] | Sugar Analysis
Lignin | wt% (dry) | 17.6952 | [6 empty] | Measured
Other
Protein | wt% (dry) | 3.7 | [6 empty] | Measured
Extractives EtOH/toluene | wt% (dry) | 14.8 | [6 empty] | Measured
C5
Arabinan | wt% (dry) | 2.73
Xylan | wt% (dry) | 22.24
Sum C5 | wt% (dry) | 24.97 | [6 empty] | Calculated
C6
Mannan | wt% (dry) | 0.26
Galactan | wt% (dry) | 0.94
Glucan | wt% (dry) | 34.34
Sum C6 | wt% (dry) | 35.54 | [6 empty] | Calculated
Total ash + biochemical | wt% (dry) | 102.4952 | [6 empty] | Calculated
Note on C15: ar: as received, the material in its original form (including ash and moisture)
Note on E15: daf: the dry and ash free material
Note on D15: dry: the dry material (including ash)