## Phyllis2 #265 wood, larch
Phyllis2
https://phyllis.nl/Biomass/View/265
wood, larch (#265)
ID-number | #265
Material | wood, larch
Classification | ECN Phyllis classification > untreated wood > other soft wood > wood, larch
NTA 8003 classification > [100] hout > [110] vers hout > [130] naaldhout > [131] naaldhout
Ash type | laboratory
Submitter organisation | ECN (Netherlands)
Remarks | European, chipped, green round wood
Literature | Anonymous: Forestry waste firing of industrial boilers, Oldham (UK), FEC Consultants, ETSU-B--1178 (1990).
Values
Property | Unit | Value |  |  | Std dev | Det lim | Lab | Date | Method | Remarks
|  | ar | dry | daf
Main biomass properties
Proximate analysis
Moisture content | wt% | 44.6
Ash content | wt% | 0.3878 | 0.7
Volatile matter | wt% | 50.691 | 91.5 | 92.14502
Fixed carbon | wt% | 4.3212 | 7.8 | 7.854985 |  |  |  |  | Calculated
Ultimate analysis (macroelements)
Carbon | wt% | 28.0012098 | 50.5437 | 50.9 |  |  |  |  | Measured
Hydrogen | wt% | 3.5207808 | 6.3552 | 6.4 |  |  |  |  | Measured
Oxygen | wt% | 23.4896 | 42.4 | 42.69889 |  |  |  |  | Calculated
Total (with halides) | wt% | 99.9993906 | 99.9989 | 99.99889 |  |  |  |  | Calculated
Heating value
Net calorific value (LHV) | MJ/kg | 7.87658514 | 16.18441 | 16.2985
Gross calorific value (HHV) | MJ/kg | 9.739874 | 17.581 | 17.70493
HHVMilne | MJ/kg | 11.37824 | 20.53834107 | 20.68312 |  |  |  |  | Calculated
Note on C16: ar: as received, the material in its original form (including ash and moisture)
Note on E16: daf: the dry and ash free material
Note on D16: dry: the dry material (including ash)