## Phyllis2 #2667 Futura 77
Phyllis2
https://phyllis.nl/Biomass/View/2667
Futura 77 (#2667)
ID-number | #2667
Material | Futura 77
Classification | ECN Phyllis classification > grass/plant > hemp > Futura 77
NTA 8003 classification > [200] biomassa uit land- en tuinbouw > [220] stro > [225] hennep
Submitter organisation | ECN (Netherlands)
Submission date | 2003-05-05
Remarks | location 2, harvest October
Literature | S. Amaducci, M. T. Amaducci, R. Benati and G. Venturi: Crop yield and quality parameters of four annual fibre crops (hemp, kenaf, maize and sorghum) in the North of Italy. Industrial Crops and Products 11-2/3 (2000) 179-186.
Values
Property | Unit | Value |  |  | Std dev | Det lim | Lab | Date | Method | Remarks
|  | ar | dry | daf
Main biomass properties
Biochemical analysis
Cellulose, hemicellulose, lignin
Cellulose | wt% (dry) | 65.6 | [6 empty] | van Soest
Hemicellulose | wt% (dry) | 16.7 | [6 empty] | van Soest
Lignin | wt% (dry) | 9.5 | [6 empty] | Measured
Other
Total ash + biochemical | wt% (dry) | 91.8 | [6 empty] | Calculated
Note on C16: ar: as received, the material in its original form (including ash and moisture)
Note on E16: daf: the dry and ash free material
Note on D16: dry: the dry material (including ash)