## Phyllis2 #2673 Tainung 2
Phyllis2
https://phyllis.nl/Biomass/View/2673
Tainung 2 (#2673)
ID-number | #2673
Material | Tainung 2
Classification | ECN Phyllis classification > grass/plant > kenaf > Tainung 2
NTA 8003 classification > [200] biomassa uit land- en tuinbouw > [240] gewassen > [249] overige gewassen
Submitter organisation | ECN (Netherlands)
Submission date | 2003-05-05
Remarks | location 2, harvest October
Literature | S. Amaducci, M. T. Amaducci, R. Benati and G. Venturi: Crop yield and quality parameters of four annual fibre crops (hemp, kenaf, maize and sorghum) in the North of Italy. Industrial Crops and Products 11-2/3 (2000) 179-186.
Values
Property | Unit | Value |  |  | Std dev | Det lim | Lab | Date | Method | Remarks
|  | ar | dry | daf
Main biomass properties
Biochemical analysis
Cellulose, hemicellulose, lignin
Cellulose | wt% (dry) | 56.2 | [6 empty] | van Soest
Hemicellulose | wt% (dry) | 15.9 | [6 empty] | van Soest
Lignin | wt% (dry) | 9.4 | [6 empty] | Measured
Other
Total ash + biochemical | wt% (dry) | 81.5 | [6 empty] | Calculated
Note on C16: ar: as received, the material in its original form (including ash and moisture)
Note on E16: daf: the dry and ash free material
Note on D16: dry: the dry material (including ash)