## Phyllis2 #270 wood, maple
Phyllis2
https://phyllis.nl/Biomass/View/270
wood, maple (#270)
ID-number | #270
Material | wood, maple
Classification | ECN Phyllis classification > untreated wood > other hard wood > wood, maple
NTA 8003 classification > [100] hout > [110] vers hout > [120] loofhout > [125] hard loofhout
Submitter organisation | ECN (Netherlands)
Literature | http://edv1.vt.tuwien.ac.at/AG_HOFBA/BIOBIB/Biobib.htm (1997).
Values
Property | Unit | Value |  |  | Std dev | Det lim | Lab | Date | Method | Remarks
|  | ar | dry | daf
Main biomass properties
Proximate analysis
Moisture content | wt% (ar)
Ash content | wt% |  | 0.5
Ultimate analysis (macroelements)
Carbon | wt% |  | 49.54 | 49.78894 |  |  |  |  | Unknown
Hydrogen | wt% |  | 6 | 6.030151 |  |  |  |  | Unknown
Oxygen | wt% |  | 43.84 | 44.0603 |  |  |  |  | Calculated
Nitrogen | wt% |  | 0.1 | 0.1005025 |  |  |  |  | Unknown
Sulphur | wt% |  | 0.02 | 0.0201005 |  |  |  |  | Unknown
Total (with halides) | wt% |  | 100 | 100 |  |  |  |  | Calculated
Heating value
Net calorific value (LHV) | MJ/kg |  | 18.01876 | 18.10931
Gross calorific value (HHV) | MJ/kg |  | 19.32806 | 19.42519
HHVMilne | MJ/kg |  | 19.54610025 | 19.64432 |  |  |  |  | Calculated
Note on C14: ar: as received, the material in its original form (including ash and moisture)
Note on E14: daf: the dry and ash free material
Note on D14: dry: the dry material (including ash)