## Phyllis2 #2709 Chinese straw pe
Phyllis2
https://phyllis.nl/Biomass/View/2709
Chinese straw pellets (#2709)
ID-number | #2709
Material | Chinese straw pellets
Classification | ECN Phyllis classification > straw (stalk/cob/ear) > others
NTA 8003 classification > [200] biomassa uit land- en tuinbouw > [220] stro > [229] overig stro
Submitter organisation | ECN (Netherlands)
Submission date | 2003-10-20
Remarks | Chinese straw pellets
Literature | ECN laboratories.
Values
Property | Unit | Value |  |  | Std dev | Det lim | Lab | Date | Method | Remarks
|  | ar | dry | daf
Main biomass properties
Proximate analysis
Moisture content | wt% | 7.9
Ash content | wt% | 17.7753 | 19.3
Volatile matter | wt% | 58.5756 | 63.6 | 78.81041
Fixed carbon | wt% | 15.7491 | 17.1 | 21.18959 |  |  |  |  | Calculated
Ultimate analysis (macroelements)
Carbon | wt% | 33.5244 | 36.4 | 45.10533 |  |  |  |  | Measured
Hydrogen | wt% | 4.4208 | 4.8 | 5.947955 |  |  |  |  | Measured
Oxygen | wt% | 33.6165 | 36.5 | 45.22924 |  |  |  |  | Measured
Nitrogen | wt% | 0.8289 | 0.9 | 1.115242 |  |  |  |  | Measured
Sulphur | wt% | 0.26709 | 0.29 | 0.3593556 |  |  |  |  | Measured
Total (with halides) | wt% | 99.518317 | 99.477 | 99.35192 |  |  |  |  | Calculated
Halides
Chlorine (Cl) | mg/kg | 11788.8 | 12800 | 15861.21 |  |  |  |  | Measured
Fluorine (F) | mg/kg | 64.47 | 70 | 86.74102 |  |  |  |  | Measured
Heating value
Net calorific value (LHV) | MJ/kg | 13.76251076 | 15.15256 | 18.77641
Gross calorific value (HHV) | MJ/kg | 14.9202 | 16.2 | 20.07435
HHVMilne | MJ/kg | 12.94152 | 14.05159497 | 17.41214 |  |  |  |  | Calculated
Trace elements composition
Aluminium (Al) | mg/kg (dry) | 5883 | [6 empty] | Measured
Arsenic (As) | mg/kg (dry) | 2.6 | [6 empty] | Measured
Boron (B) | mg/kg (dry) | 14.5 | [6 empty] | Measured
Barium (Ba) | mg/kg (dry) | 86.8 | [6 empty] | Measured
Calcium (Ca) | mg/kg (dry) | 8531 | [6 empty] | Measured
Cadmium (Cd) | mg/kg (dry) | 0.1 | [6 empty] | Measured
Cobalt (Co) | mg/kg (dry) | 1.4 | [6 empty] | Measured
Chromium (Cr) | mg/kg (dry) | 36.4 | [6 empty] | Measured
Copper (Cu) | mg/kg (dry) | 6.1 | [6 empty] | Measured
Iron (Fe) | mg/kg (dry) | 3351.1 | [6 empty] | Measured
Potassium (K) | mg/kg (dry) | 21561.3 | [6 empty] | Measured
Magnesium (Mg) | mg/kg (dry) | 3674.1 | [6 empty] | Measured
Manganese (Mn) | mg/kg (dry) | 111.9 | [6 empty] | Measured
Molybdenium (Mo) | mg/kg (dry) | 0.6 | [6 empty] | Measured
Sodium (Na) | mg/kg (dry) | 3230.7 | [6 empty] | Measured
Nickel (Ni) | mg/kg (dry) | 117.6 | [6 empty] | Measured
Phosphorus (P) | mg/kg (dry) | 1177.7 | [6 empty] | Measured
Lead (Pb) | mg/kg (dry) | 8.4 | [6 empty] | Measured
Antimony (Sb) | mg/kg (dry) | 7.7 | [6 empty] | Measured
Selenium (Se) | mg/kg (dry) | 0.5 | [6 empty] | Measured
Silicon (Si) | mg/kg (dry) | 29856.8 | [6 empty] | Measured
Tin (Sn) | mg/kg (dry) | 0.94 | [6 empty] | Measured
Strontium (Sr) | mg/kg (dry) | 77.1 | [6 empty] | Measured
Titanium (Ti) | mg/kg (dry) | 199 | [6 empty] | Measured
Vanadium (V) | mg/kg (dry) | 6.7 | [6 empty] | Measured
Zinc (Zn) | mg/kg (dry) | 18.4 | [6 empty] | Measured
Physical Properties
Commonly used properties
Bulk density (ar) | kg/m³ (ar) | 7.9
Note on C16: ar: as received, the material in its original form (including ash and moisture)
Note on E16: daf: the dry and ash free material
Note on D16: dry: the dry material (including ash)