## Phyllis2 #271 wood, maple
Phyllis2
https://phyllis.nl/Biomass/View/271
wood, maple (#271)
ID-number | #271
Material | wood, maple
Classification | ECN Phyllis classification > untreated wood > other hard wood > wood, maple
NTA 8003 classification > [100] hout > [110] vers hout > [120] loofhout > [125] hard loofhout
Submitter organisation | ECN (Netherlands)
Literature | http://edv1.vt.tuwien.ac.at/AG_HOFBA/BIOBIB/Biobib.htm (1997).
Values
Property | Unit | Value |  |  | Std dev | Det lim | Lab | Date | Method | Remarks
|  | ar | dry | daf
Main biomass properties
Proximate analysis
Moisture content | wt% (ar)
Ash content | wt% |  | 1.4
Ultimate analysis (macroelements)
Carbon | wt% |  | 50.6 | 51.31846 |  |  |  |  | Unknown
Hydrogen | wt% |  | 6 | 6.085193 |  |  |  |  | Unknown
Oxygen | wt% |  | 41.7 | 42.29209 |  |  |  |  | Calculated
Nitrogen | wt% |  | 0.3 | 0.3042596 |  |  |  |  | Unknown
Total (with halides) | wt% |  | 100 | 100 |  |  |  |  | Calculated
Heating value
Net calorific value (LHV) | MJ/kg |  | 18.65636 | 18.92126
Gross calorific value (HHV) | MJ/kg |  | 19.96566 | 20.24915
HHVMilne | MJ/kg |  | 20.12547988 | 20.41124 |  |  |  |  | Calculated
Note on C14: ar: as received, the material in its original form (including ash and moisture)
Note on E14: daf: the dry and ash free material
Note on D14: dry: the dry material (including ash)