## Phyllis2 #2712 wood, demolition
Phyllis2
https://phyllis.nl/Biomass/View/2712
wood, demolition wood (#2712)
ID-number | #2712
Material | wood, demolition wood
Classification | ECN Phyllis classification > treated wood > demolition wood > wood, demolition wood
NTA 8003 classification > [100] hout > [150] verwerkt hout
Submitter organisation | ECN (Netherlands)
Submission date | 2003-10-20
Remarks | Sloophout (overloop)
Literature | ECN laboratories.
Values
Property | Unit | Value |  |  | Std dev | Det lim | Lab | Date | Method | Remarks
|  | ar | dry | daf
Main biomass properties
Proximate analysis
Moisture content | wt% | 8.6
Ash content | wt% | 1.9194 | 2.1
Volatile matter | wt% | 70.6522 | 77.3 | 78.95812
Fixed carbon | wt% | 18.8284 | 20.6 | 21.04188 |  |  |  |  | Calculated
Ultimate analysis (macroelements)
Carbon | wt% | 40.673 | 44.5 | 45.45455 |  |  |  |  | Measured
Hydrogen | wt% | 5.1184 | 5.6 | 5.720123 |  |  |  |  | Measured
Oxygen | wt% | 40.8558 | 44.7 | 45.65884 |  |  |  |  | Measured
Nitrogen | wt% | 1.0054 | 1.1 | 1.123596 |  |  |  |  | Measured
Sulphur | wt% | 0.08226 | 0.09 | 0.09193054 |  |  |  |  | Measured
Total (with halides) | wt% | 98.348402 | 98.193 | 98.15424 |  |  |  |  | Calculated
Halides
Chlorine (Cl) | mg/kg | 914 | 1000 | 1021.45 |  |  |  |  | Measured
Fluorine (F) | mg/kg | 27.42 | 30 | 30.64351 |  |  |  |  | Measured
Heating value
Net calorific value (LHV) | MJ/kg | 16.58737572 | 18.37798 | 18.7722
Gross calorific value (HHV) | MJ/kg | 17.9144 | 19.6 | 20.02043
HHVMilne | MJ/kg | 15.58957 | 17.05641873 | 17.42229 |  |  |  |  | Calculated
Trace elements composition
Aluminium (Al) | mg/kg (dry) | 468.9 | [6 empty] | Measured
Arsenic (As) | mg/kg (dry) | 4.8 | [6 empty] | Measured
Boron (B) | mg/kg (dry) | 10.1 | [6 empty] | Measured
Barium (Ba) | mg/kg (dry) | 244 | [6 empty] | Measured
Calcium (Ca) | mg/kg (dry) | 3479 | [6 empty] | Measured
Cadmium (Cd) | mg/kg (dry) | 0.5 | [6 empty] | Measured
Cobalt (Co) | mg/kg (dry) | 1.5 | [6 empty] | Measured
Chromium (Cr) | mg/kg (dry) | 23.7 | [6 empty] | Measured
Copper (Cu) | mg/kg (dry) | 12.3 | [6 empty] | Measured
Iron (Fe) | mg/kg (dry) | 340.3 | [6 empty] | Measured
Potassium (K) | mg/kg (dry) | 728.1 | [6 empty] | Measured
Magnesium (Mg) | mg/kg (dry) | 399.3 | [6 empty] | Measured
Manganese (Mn) | mg/kg (dry) | 84.9 | [6 empty] | Measured
Molybdenium (Mo) | mg/kg (dry) |  |  |  |  | 0.22
Sodium (Na) | mg/kg (dry) | 649.7 | [6 empty] | Measured
Nickel (Ni) | mg/kg (dry) | 32.6 | [6 empty] | Measured
Phosphorus (P) | mg/kg (dry) | 141.3 | [6 empty] | Measured
Lead (Pb) | mg/kg (dry) | 163.8 | [6 empty] | Measured
Antimony (Sb) | mg/kg (dry) | 2.9 | [6 empty] | Measured
Selenium (Se) | mg/kg (dry) |  |  |  |  | 2.06
Silicon (Si) | mg/kg (dry) | 1135.4 | [6 empty] | Measured
Tin (Sn) | mg/kg (dry) | 0.1 | [6 empty] | Measured
Strontium (Sr) | mg/kg (dry) | 18.7 | [6 empty] | Measured
Titanium (Ti) | mg/kg (dry) | 985.4 | [6 empty] | Measured
Vanadium (V) | mg/kg (dry) | 1.1 | [6 empty] | Measured
Zinc (Zn) | mg/kg (dry) | 227 | [6 empty] | Measured
Physical Properties
Commonly used properties
Bulk density (ar) | kg/m³ (ar) | 8.6
Note on C16: ar: as received, the material in its original form (including ash and moisture)
Note on E16: daf: the dry and ash free material
Note on D16: dry: the dry material (including ash)