## Phyllis2 #272 wood, mixed hardw
Phyllis2
https://phyllis.nl/Biomass/View/272
wood, mixed hardwood chips (#272)
ID-number | #272
Material | wood, mixed hardwood chips
Classification | ECN Phyllis classification > untreated wood > other hard wood > wood, mixed hardwood chips
NTA 8003 classification > [100] hout > [110] vers hout > [120] loofhout > [121] mengsel loofhout
Submitter organisation | ECN (Netherlands)
Literature | H. F. Feldmann, M. A. Paisley, H. R. Appelbaum and D. R. Taylor: Conversion of forest residues to a methane-rich gas in a high-throughput gasifier, Battelle, Columbus, OH (USA), DE88013138, 108 p. (1988).
Values
Property | Unit | Value |  |  | Std dev | Det lim | Lab | Date | Method | Remarks
|  | ar | dry | daf
Main biomass properties
Proximate analysis
Moisture content | wt% | 10.75
Ash content | wt% | 1.5351 | 1.72
Volatile matter | wt% | 72.45315 | 81.18 | 82.60073
Fixed carbon | wt% | 15.26175 | 17.1 | 17.39927 |  |  |  |  | Calculated
Ultimate analysis (macroelements)
Carbon | wt% | 44.8749 | 50.28 | 51.15995 |  |  |  |  | Measured
Hydrogen | wt% | 5.19435 | 5.82 | 5.921856 |  |  |  |  | Measured
Oxygen | wt% | 37.3779 | 41.88 | 42.61294 |  |  |  |  | Calculated
Nitrogen | wt% | 0.187425 | 0.21 | 0.2136752 |  |  |  |  | Measured
Sulphur | wt% | 0.05355 | 0.06 | 0.06105006 |  |  |  |  | Measured
Total (with halides) | wt% | 100 | 100 | 100 |  |  |  |  | Calculated
Halides
Chlorine (Cl) | mg/kg | 267.75 | 300 | 305.2503 |  |  |  |  | Measured
Heating value
Net calorific value (LHV) | MJ/kg | 16.21347 | 18.46061 | 18.78369
Gross calorific value (HHV) | MJ/kg | 17.60959 | 19.73063 | 20.07594
HHVMilne | MJ/kg | 17.64202 | 19.76697 | 20.11291 |  |  |  |  | Calculated
Note on C14: ar: as received, the material in its original form (including ash and moisture)
Note on E14: daf: the dry and ash free material
Note on D14: dry: the dry material (including ash)