## Phyllis2 #273 wood, mixed hardw
Phyllis2
https://phyllis.nl/Biomass/View/273
wood, mixed hardwood chips (#273)
ID-number | #273
Material | wood, mixed hardwood chips
Classification | ECN Phyllis classification > untreated wood > other hard wood > wood, mixed hardwood chips
NTA 8003 classification > [100] hout > [110] vers hout > [120] loofhout > [121] mengsel loofhout
Submitter organisation | ECN (Netherlands)
Remarks | mixed hard wood
Literature | H. F. Feldmann, M. A. Paisley, H. R. Appelbaum and D. R. Taylor: Conversion of forest residues to a methane-rich gas in a high-throughput gasifier, Battelle, Columbus, OH (USA), DE88013138, 108 p. (1988).
Values
Property | Unit | Value |  |  | Std dev | Det lim | Lab | Date | Method | Remarks
|  | ar | dry | daf
Main biomass properties
Proximate analysis
Moisture content | wt% | 5.31
Ash content | wt% | 0.899555 | 0.95
Volatile matter | wt% | 77.55111 | 81.9 | 82.68551
Fixed carbon | wt% | 16.239335 | 17.15 | 17.31449 |  |  |  |  | Calculated
Ultimate analysis (macroelements)
Carbon | wt% | 47.089337 | 49.73 | 50.20697 |  |  |  |  | Measured
Hydrogen | wt% | 5.738214 | 6.06 | 6.118122 |  |  |  |  | Measured
Oxygen | wt% | 40.593603 | 42.87 | 43.28117 |  |  |  |  | Calculated
Nitrogen | wt% | 0.227256 | 0.24 | 0.2423019 |  |  |  |  | Measured
Sulphur | wt% | 0.037876 | 0.04 | 0.04038364 |  |  |  |  | Measured
Total (with halides) | wt% | 100 | 100 | 100 |  |  |  |  | Calculated
Halides
Chlorine (Cl) | mg/kg | 1041.59 | 1100 | 1110.55 |  |  |  |  | Measured
Heating value
Net calorific value (LHV) | MJ/kg | 17.19306 | 18.29421 | 18.46967
Gross calorific value (HHV) | MJ/kg | 18.57497 | 19.61661 | 19.80476
HHVMilne | MJ/kg | 18.73385 | 19.7844 | 19.97415 |  |  |  |  | Calculated
Note on C15: ar: as received, the material in its original form (including ash and moisture)
Note on E15: daf: the dry and ash free material
Note on D15: dry: the dry material (including ash)