## Phyllis2 #2732 grass pellets
Phyllis2
https://phyllis.nl/Biomass/View/2732
grass pellets (#2732)
ID-number | #2732
Material | grass pellets
Classification | ECN Phyllis classification > grass/plant > other grass
NTA 8003 classification > [200] biomassa uit land- en tuinbouw > [210] gras > [211] mengsel gras
Ash type | 550 C
Submitter organisation | ECN (Netherlands)
Submission date | 2004-06-14
Remarks | EKO grass (no artificial fertilizer used) from Hartog, Abbekerk, Netherlands
Literature | ECN laboratories.
Values
Property | Unit | Value |  |  | Std dev | Det lim | Lab | Date | Method | Remarks
|  | ar | dry | daf
Main biomass properties
Proximate analysis
Moisture content | wt% | 11.4
Ash content | wt% | 10.7206 | 12.1
Volatile matter | wt% | 62.906 | 71 | 80.77361
Fixed carbon | wt% | 14.9734 | 16.9 | 19.22639 |  |  |  |  | Calculated
Ultimate analysis (macroelements)
Carbon | wt% | 39.0726 | 44.1 | 50.17065 |  |  |  |  | Measured
Hydrogen | wt% | 4.9616 | 5.6 | 6.370876 |  |  |  |  | Measured
Oxygen | wt% | 31.5416 | 35.6 | 40.50057 |  |  |  |  | Measured
Nitrogen | wt% | 2.215 | 2.5 | 2.844141 |  |  |  |  | Measured
Sulphur | wt% | 0.40756 | 0.46 | 0.523322 |  |  |  |  | Measured
Total (with halides) | wt% | 100.86828 | 100.98 | 101.1149 |  |  |  |  | Calculated
Halides
Chlorine (Cl) | mg/kg | 5493.2 | 6200 | 7053.47 |  |  |  |  | Measured
Heating value
Net calorific value (LHV) | MJ/kg | 15.09180828 | 17.34798 | 19.73604
Gross calorific value (HHV) | MJ/kg | 16.45302 | 18.57 | 21.12628
HHVMilne | MJ/kg | 15.71598 | 17.73812673 | 20.17989 |  |  |  |  | Calculated
Trace elements composition
Aluminium (Al) | mg/kg (dry) | 490 | [6 empty] | Measured
Arsenic (As) | mg/kg (dry) | 1.5 | [6 empty] | Measured
Boron (B) | mg/kg (dry) | 5 | [6 empty] | Measured
Barium (Ba) | mg/kg (dry) | 6.7 | [6 empty] | Measured
Calcium (Ca) | mg/kg (dry) | 5500 | [6 empty] | Measured
Cadmium (Cd) | mg/kg (dry) | 0.05 | [6 empty] | Measured
Cobalt (Co) | mg/kg (dry) | 0.2 | [6 empty] | Measured
Chromium (Cr) | mg/kg (dry) | 3.9 | [6 empty] | Measured
Copper (Cu) | mg/kg (dry) | 6.5 | [6 empty] | Measured
Iron (Fe) | mg/kg (dry) | 400 | [6 empty] | Measured
Potassium (K) | mg/kg (dry) | 27000 | [6 empty] | Measured
Magnesium (Mg) | mg/kg (dry) | 1700 | [6 empty] | Measured
Manganese (Mn) | mg/kg (dry) | 26 | [6 empty] | Measured
Molybdenium (Mo) | mg/kg (dry) | 1.5 | [6 empty] | Measured
Sodium (Na) | mg/kg (dry) | 2100 | [6 empty] | Measured
Nickel (Ni) | mg/kg (dry) | 15 | [6 empty] | Measured
Phosphorus (P) | mg/kg (dry) | 3700 | [6 empty] | Measured
Lead (Pb) | mg/kg (dry) | 2.4 | [6 empty] | Measured
Silicon (Si) | mg/kg (dry) | 11000 | [6 empty] | Measured
Tin (Sn) | mg/kg (dry) | 0.2 | [6 empty] | Measured
Strontium (Sr) | mg/kg (dry) | 18 | [6 empty] | Measured
Titanium (Ti) | mg/kg (dry) | 20 | [6 empty] | Measured
Vanadium (V) | mg/kg (dry) | 0.7 | [6 empty] | Measured
Zinc (Zn) | mg/kg (dry) | 25 | [6 empty] | Measured
Note on C17: ar: as received, the material in its original form (including ash and moisture)
Note on E17: daf: the dry and ash free material
Note on D17: dry: the dry material (including ash)