## Phyllis2 #2738 palm pits
Phyllis2
https://phyllis.nl/Biomass/View/2738
palm pits (#2738)
ID-number | #2738
Material | palm pits
Classification | ECN Phyllis classification > husk/shell/pit > others
NTA 8003 classification > [500] biomassa uit de industrie > [520] schillen/vliezen/pitten > [529] overige schillen/vliezen/pitten
Ash type | 815°C
Submitter organisation | ECN (Netherlands)
Submission date | 2004-09-17
Remarks | Results from EC project SEFCO
Literature | Results from EC project SEFCO
Values
Property | Unit | Value |  |  | Std dev | Det lim | Lab | Date | Method | Remarks
|  | ar | dry | daf
Main biomass properties
Proximate analysis
Moisture content | wt% | 7.79
Ash content | wt% | 5.403506 | 5.86
Volatile matter | wt% | 72.089778 | 78.18 | 83.04653
Fixed carbon | wt% | 14.716716 | 15.96 | 16.95347 |  |  |  |  | Calculated
Ultimate analysis (macroelements)
Carbon | wt% | 46.538387 | 50.47 | 53.61164 |  |  |  |  | Measured
Hydrogen | wt% | 6.786656 | 7.36 | 7.818143 |  |  |  |  | Measured
Oxygen | wt% | 30.98256 | 33.6 | 35.69152 |  |  |  |  | Calculated
Nitrogen | wt% | 2.48967 | 2.7 | 2.868069 |  |  |  |  | Measured
Sulphur | wt% | 0.018442 | 0.02 | 0.02124495 |  |  |  |  | Measured
Total (with halides) | wt% | 100.009221 | 100.01 | 100.0106 |  |  |  |  | Calculated
Heating value
Net calorific value (LHV) | MJ/kg | 15.00873 | 16.48307 | 17.5091
Gross calorific value (HHV) | MJ/kg | 16.68 | 18.08914 | 19.21515
HHVMilne | MJ/kg | 20.74832 | 22.50116 | 23.9018 |  |  |  |  | Calculated
Note on C17: ar: as received, the material in its original form (including ash and moisture)
Note on E17: daf: the dry and ash free material
Note on D17: dry: the dry material (including ash)