## Phyllis2 #2744 miscanthus
Phyllis2
https://phyllis.nl/Biomass/View/2744
miscanthus (#2744)
ID-number | #2744
Material | miscanthus
Classification | ECN Phyllis classification > grass/plant > miscanthus > miscanthus
NTA 8003 classification > [200] biomassa uit land- en tuinbouw > [210] gras > [212] olifantsgras/miscanthus
Ash type | 815°C
Submitter organisation | ECN (Netherlands)
Submission date | 2004-09-22
Remarks | Results from EC project SEFCO
Literature | Results from EC project SEFCO
Values
Property | Unit | Value |  |  | Std dev | Det lim | Lab | Date | Method | Remarks
|  | ar | dry | daf
Main biomass properties
Proximate analysis
Moisture content | wt% | 17.75
Ash content | wt% | 2.28655 | 2.78
Volatile matter | wt% | 59.07195 | 71.82 | 73.87369
Fixed carbon | wt% | 20.8915 | 25.4 | 26.12631 |  |  |  |  | Calculated
Ultimate analysis (macroelements)
Carbon | wt% | 37.366175 | 45.43 | 46.72907 |  |  |  |  | Measured
Hydrogen | wt% | 4.49085 | 5.46 | 5.616128 |  |  |  |  | Measured
Oxygen | wt% | 32.036375 | 38.95 | 40.06377 |  |  |  |  | Measured
Nitrogen | wt% | 0.271425 | 0.33 | 0.3394363 |  |  |  |  | Measured
Total (with halides) | wt% | 94.29185 | 93.06 | 92.86155 |  |  |  |  | Calculated
Halides
Chlorine (Cl) | mg/kg | 904.75 | 1100 | 1131.454 |  |  |  |  | Measured
Heating value
Net calorific value (LHV) | MJ/kg | 16.3363858 | 20.38908 | 20.9721
Gross calorific value (HHV) | MJ/kg | 17.75 | 21.58055 | 22.19764
HHVMilne | MJ/kg | 14.76782 | 17.9548 | 18.46821 |  |  |  |  | Calculated
Note on C17: ar: as received, the material in its original form (including ash and moisture)
Note on E17: daf: the dry and ash free material
Note on D17: dry: the dry material (including ash)