## Phyllis2 #2745 olive husk
Phyllis2
https://phyllis.nl/Biomass/View/2745
olive husk (#2745)
ID-number | #2745
Material | olive husk
Classification | ECN Phyllis classification > husk/shell/pit > olive > olive husk
NTA 8003 classification > [500] biomassa uit de industrie > [520] schillen/vliezen/pitten > [524] olijven
Ash type | 815°C
Submitter organisation | ECN (Netherlands)
Submission date | 2004-09-22
Remarks | Results from EC project SEFCO
Literature | Results from EC project SEFCO
Values
Property | Unit | Value |  |  | Std dev | Det lim | Lab | Date | Method | Remarks
|  | ar | dry | daf
Main biomass properties
Proximate analysis
Moisture content | wt% | 9.48
Ash content | wt% | 4.996704 | 5.52
Volatile matter | wt% | 61.101 | 67.5 | 71.44369
Fixed carbon | wt% | 24.422296 | 26.98 | 28.55631 |  |  |  |  | Calculated
Ultimate analysis (macroelements)
Carbon | wt% | 44.689724 | 49.37 | 52.25445 |  |  |  |  | Measured
Hydrogen | wt% | 7.096768 | 7.84 | 8.298052 |  |  |  |  | Measured
Oxygen | wt% | 32.469524 | 35.87 | 37.96571 |  |  |  |  | Calculated
Nitrogen | wt% | 1.158656 | 1.28 | 1.354784 |  |  |  |  | Measured
Sulphur | wt% | 0.099572 | 0.11 | 0.1164268 |  |  |  |  | Measured
Total (with halides) | wt% | 100.126728 | 100.14 | 100.1482 |  |  |  |  | Calculated
Halides
Chlorine (Cl) | mg/kg | 1357.8 | 1500 | 1587.638 |  |  |  |  | Measured
Heating value
Net calorific value (LHV) | MJ/kg | 16.04977 | 17.98648 | 19.03734
Gross calorific value (HHV) | MJ/kg | 17.82999596 | 19.6973 | 20.84812
HHVMilne | MJ/kg | 20.52034 | 22.6694 | 23.99386 |  |  |  |  | Calculated
Note on C17: ar: as received, the material in its original form (including ash and moisture)
Note on E17: daf: the dry and ash free material
Note on D17: dry: the dry material (including ash)