## Phyllis2 #2747 sunflower pellet
Phyllis2
https://phyllis.nl/Biomass/View/2747
sunflower pellets (#2747)
ID-number | #2747
Material | sunflower pellets
Classification | ECN Phyllis classification > husk/shell/pit > sunflower
NTA 8003 classification > [200] biomassa uit land- en tuinbouw > [230] restproducten (doppen) > [239] overige doppen
Ash type | 815°C
Submitter organisation | ECN (Netherlands)
Submission date | 2004-09-22
Remarks | Results from EC project SEFCO
Literature | Results from EC project SEFCO
Values
Property | Unit | Value |  |  | Std dev | Det lim | Lab | Date | Method | Remarks
|  | ar | dry | daf
Main biomass properties
Proximate analysis
Moisture content | wt% | 8.59
Ash content | wt% | 6.234162 | 6.82
Volatile matter | wt% | 70.20288 | 76.8 | 82.42112
Fixed carbon | wt% | 14.972958 | 16.38 | 17.57888 |  |  |  |  | Calculated
Ultimate analysis (macroelements)
Carbon | wt% | 42.862149 | 46.89 | 50.32196 |  |  |  |  | Measured
Hydrogen | wt% | 6.133611 | 6.71 | 7.201116 |  |  |  |  | Measured
Oxygen | wt% | 30.457812 | 33.32 | 35.75875 |  |  |  |  | Calculated
Nitrogen | wt% | 5.466318 | 5.98 | 6.417686 |  |  |  |  | Measured
Sulphur | wt% | 0.265089 | 0.29 | 0.3112256 |  |  |  |  | Measured
Total (with halides) | wt% | 100.009141 | 100.01 | 100.0107 |  |  |  |  | Calculated
Heating value
Net calorific value (LHV) | MJ/kg | 14.23168 | 15.79864 | 16.95497
Gross calorific value (HHV) | MJ/kg | 15.78 | 17.26288 | 18.52638
HHVMilne | MJ/kg | 18.34304 | 20.06677 | 21.5355 |  |  |  |  | Calculated
Note on C17: ar: as received, the material in its original form (including ash and moisture)
Note on E17: daf: the dry and ash free material
Note on D17: dry: the dry material (including ash)