## Phyllis2 #2748 waste wood
Phyllis2
https://phyllis.nl/Biomass/View/2748
waste wood (#2748)
ID-number | #2748
Material | waste wood
Classification | ECN Phyllis classification > treated wood > demolition wood
NTA 8003 classification > [100] hout > [150] verwerkt hout
Ash type | 550°C
Submitter organisation | ECN (Netherlands)
Submission date | 2004-09-22
Remarks | mixture of wood and particle board. Results from EC project SEFCO
Literature | Results from EC project SEFCO
Values
Property | Unit | Value |  |  | Std dev | Det lim | Lab | Date | Method | Remarks
|  | ar | dry | daf
Main biomass properties
Proximate analysis
Moisture content | wt% | 8.4
Ash content | wt% | 3.63652 | 3.97
Volatile matter | wt% | 69.82668 | 76.23 | 79.38144
Fixed carbon | wt% | 18.1368 | 19.8 | 20.61856 |  |  |  |  | Calculated
Ultimate analysis (macroelements)
Carbon | wt% | 43.83976 | 47.86 | 49.83859 |  |  |  |  | Measured
Hydrogen | wt% | 7.86844 | 8.59 | 8.945121 |  |  |  |  | Measured
Oxygen | wt% | 34.31336 | 37.46 | 39.00864 |  |  |  |  | Calculated
Nitrogen | wt% | 1.02592 | 1.12 | 1.166302 |  |  |  |  | Measured
Sulphur | wt% | 0.00916 | 0.01 | 0.01041341 |  |  |  |  | Measured
Total (with halides) | wt% | 99.99084 | 99.99 | 99.98959 |  |  |  |  | Calculated
Halides
Chlorine (Cl) | mg/kg | 8976.8 | 9800 | 10205.14 |  |  |  |  | Measured
Heating value
Net calorific value (LHV) | MJ/kg | 15.84776128 | 17.52508 | 18.24959
Gross calorific value (HHV) | MJ/kg | 17.76999696 | 19.39956 | 20.20156
HHVMilne | MJ/kg | 21.05792 | 22.989 | 23.93939 |  |  |  |  | Calculated
Ash melting behaviour
American standard method, measured in oxidizing conditions
IDT (initial deformation temperature) | °C | 1150
HT (hemispherical temperature) | °C | 1200
FT (fluid temperature) | °C | 1220
Ash Properties
Ash composition
SO3 | wt% (ash) | 15.86
P2O5 | wt% (ash) | 0.6
SiO2 | wt% (ash) | 35.8
Fe2O3 | wt% (ash) | 3
Al2O3 | wt% (ash) | 5.3
CaO | wt% (ash) | 22.4
MgO | wt% (ash) | 2.8
Na2O | wt% (ash) | 2.4
K2O | wt% (ash) | 2.2
TiO2 | wt% (ash) | 4.1
Mn | mg/kg (ash) | 1900
Note on C17: ar: as received, the material in its original form (including ash and moisture)
Note on E17: daf: the dry and ash free material
Note on D17: dry: the dry material (including ash)