## Phyllis2 #275 wood, mixed hardw
Phyllis2
https://phyllis.nl/Biomass/View/275
wood, mixed hardwood chips (#275)
ID-number | #275
Material | wood, mixed hardwood chips
Classification | ECN Phyllis classification > untreated wood > other hard wood > wood, mixed hardwood chips
NTA 8003 classification > [100] hout > [110] vers hout > [120] loofhout > [121] mengsel loofhout
Submitter organisation | ECN (Netherlands)
Remarks | mixed hard wood
Literature | H. F. Feldmann, M. A. Paisley, H. R. Appelbaum and D. R. Taylor: Conversion of forest residues to a methane-rich gas in a high-throughput gasifier, Battelle, Columbus, OH (USA), DE88013138, 108 p. (1988).
Values
Property | Unit | Value |  |  | Std dev | Det lim | Lab | Date | Method | Remarks
|  | ar | dry | daf
Main biomass properties
Proximate analysis
Moisture content | wt% | 8.15
Ash content | wt% | 1.350195 | 1.47
Volatile matter | wt% | 74.830195 | 81.47 | 82.68548
Fixed carbon | wt% | 15.66961 | 17.06 | 17.31452 |  |  |  |  | Calculated
Ultimate analysis (macroelements)
Carbon | wt% | 46.43936 | 50.56 | 51.31432 |  |  |  |  | Measured
Hydrogen | wt% | 5.3273 | 5.8 | 5.886532 |  |  |  |  | Measured
Oxygen | wt% | 38.402485 | 41.81 | 42.43378 |  |  |  |  | Calculated
Nitrogen | wt% | 0.29392 | 0.32 | 0.3247742 |  |  |  |  | Measured
Sulphur | wt% | 0.027555 | 0.03 | 0.03044758 |  |  |  |  | Measured
Total (with halides) | wt% | 100 | 100 | 100 |  |  |  |  | Calculated
Halides
Chlorine (Cl) | mg/kg | 91.85 | 100 | 101.4919 |  |  |  |  | Measured
Heating value
Net calorific value (LHV) | MJ/kg | 16.76097 | 18.46497 | 18.74045
Gross calorific value (HHV) | MJ/kg | 18.12258 | 19.73063 | 20.025
HHVMilne | MJ/kg | 18.21648 | 19.83286 | 20.12875 |  |  |  |  | Calculated
Note on C15: ar: as received, the material in its original form (including ash and moisture)
Note on E15: daf: the dry and ash free material
Note on D15: dry: the dry material (including ash)