## Phyllis2 #2768 Profactus (NL) f
Phyllis2
https://phyllis.nl/Biomass/View/2768
Profactus (NL) fuel pellets (#2768)
ID-number | #2768
Material | Profactus (NL) fuel pellets
Classification | ECN Phyllis classification > untreated wood > other hard wood
NTA 8003 classification > [100] hout > [110] vers hout > [120] loofhout > [125] hard loofhout
Submitter organisation | ECN (Netherlands)
Submission date | 2004-10-04
Remarks | pellets (diameter 6 mm, length < 40 mm) made from European and tropical hard wood like oak, beech, merant, merbau
Literature | Profactus, Oss, the Netherlands (analysed by TLR Technical Laboratory Rotterdam)
Values
Property | Unit | Value |  |  | Std dev | Det lim | Lab | Date | Method | Remarks
|  | ar | dry | daf
Main biomass properties
Proximate analysis
Moisture content | wt% | 8.65
Ash content | wt% | 0.43848 | 0.48
Volatile matter | wt% | 72.98865 | 79.9 | 80.28537
Fixed carbon | wt% | 17.92287 | 19.62 | 19.71463 |  |  |  |  | Calculated
Ultimate analysis (macroelements)
Carbon | wt% | 48.095775 | 52.65 | 52.90394 |  |  |  |  | Measured
Hydrogen | wt% | 5.46273 | 5.98 | 6.008842 |  |  |  |  | Measured
Oxygen | wt% | 37.060695 | 40.57 | 40.76568 |  |  |  |  | Calculated
Nitrogen | wt% | 0.191835 | 0.21 | 0.2110129 |  |  |  |  | Measured
Sulphur | wt% | 0.082215 | 0.09 | 0.09043408 |  |  |  |  | Measured
Total (with halides) | wt% | 100.001 | 100.0011 | 100.0011 |  |  |  |  | Calculated
Halides
Chlorine (Cl) | mg/kg | 182.7 | 200 | 200.9646 |  |  |  |  | Measured
Fluorine (F) | mg/kg | 10.0485 | 11 | 11.05305 |  |  |  |  | Measured
Heating value
Net calorific value (LHV) | MJ/kg | 17.27769281 | 19.14506 | 19.2374
Gross calorific value (HHV) | MJ/kg | 18.681075 | 20.45 | 20.54863
HHVMilne | MJ/kg | 19.15105 | 20.96448 | 21.06559 |  |  |  |  | Calculated
Trace elements composition
Arsenic (As) | mg/kg (dry) | 0.15 | [6 empty] | Measured
Barium (Ba) | mg/kg (dry) | 10 | [6 empty] | Measured
Cadmium (Cd) | mg/kg (dry) |  |  |  |  | 0.012
Cobalt (Co) | mg/kg (dry) |  |  |  |  | 0.1
Chromium (Cr) | mg/kg (dry) | 5.3 | [6 empty] | Measured
Copper (Cu) | mg/kg (dry) |  |  |  |  | 5
Mercury (Hg) | mg/kg (dry) |  |  |  |  | 0.02
Manganese (Mn) | mg/kg (dry) | 23 | [6 empty] | Measured
Nickel (Ni) | mg/kg (dry) |  |  |  |  | 3
Lead (Pb) | mg/kg (dry) | 3.46 | [6 empty] | Measured
Antimony (Sb) | mg/kg (dry) |  |  |  |  | 1
Selenium (Se) | mg/kg (dry) |  |  |  |  | 0.1
Tin (Sn) | mg/kg (dry) |  |  |  |  | 1
Tellurium (Te) | mg/kg (dry) |  |  |  |  | 1
Vanadium (V) | mg/kg (dry) |  |  |  |  | 1
Zinc (Zn) | mg/kg (dry) | 14 | [6 empty] | Measured
Ash melting behaviour
American standard method, measured in oxidizing conditions
IDT (initial deformation temperature) | °C | 1360
SOT (softening or spherical temperature) | °C | 1430
HT (hemispherical temperature) | °C | 1440
FT (fluid temperature) | °C | 1450
Ash Properties
Ash composition
SO3 | wt% (ash) | 1.8
P2O5 | wt% (ash) | 0.7
SiO2 | wt% (ash) | 14.3
Fe2O3 | wt% (ash) | 2.1
Al2O3 | wt% (ash) | 2.3
CaO | wt% (ash) | 36.5
MgO | wt% (ash) | 8.1
Na2O | wt% (ash) | 1.2
K2O | wt% (ash) | 6.8
TiO2 | wt% (ash) | 0.6
Note on C16: ar: as received, the material in its original form (including ash and moisture)
Note on E16: daf: the dry and ash free material
Note on D16: dry: the dry material (including ash)