## Phyllis2 #277 wood, mixed hardw
Phyllis2
https://phyllis.nl/Biomass/View/277
wood, mixed hardwood chips (#277)
ID-number | #277
Material | wood, mixed hardwood chips
Classification | ECN Phyllis classification > untreated wood > other hard wood > wood, mixed hardwood chips
NTA 8003 classification > [100] hout > [110] vers hout > [120] loofhout > [121] mengsel loofhout
Submitter organisation | ECN (Netherlands)
Remarks | mixed
Literature | H. F. Feldmann, M. A. Paisley, H. R. Appelbaum and D. R. Taylor: Conversion of forest residues to a methane-rich gas in a high-throughput gasifier, Battelle, Columbus, OH (USA), DE88013138, 108 p. (1988).
Values
Property | Unit | Value |  |  | Std dev | Det lim | Lab | Date | Method | Remarks
|  | ar | dry | daf
Main biomass properties
Proximate analysis
Moisture content | wt% | 20.2
Ash content | wt% | 1.66782 | 2.09
Volatile matter | wt% | 63.9597 | 80.15 | 81.86089
Fixed carbon | wt% | 14.17248 | 17.76 | 18.13911 |  |  |  |  | Calculated
Ultimate analysis (macroelements)
Carbon | wt% | 39.76434 | 49.83 | 50.89368 |  |  |  |  | Measured
Hydrogen | wt% | 4.68426 | 5.87 | 5.995302 |  |  |  |  | Measured
Oxygen | wt% | 33.37236 | 41.82 | 42.7127 |  |  |  |  | Calculated
Nitrogen | wt% | 0.25536 | 0.32 | 0.3268308 |  |  |  |  | Measured
Sulphur | wt% | 0.03192 | 0.04 | 0.04085385 |  |  |  |  | Measured
Total (with halides) | wt% | 100 | 100 | 100 |  |  |  |  | Calculated
Halides
Chlorine (Cl) | mg/kg | 239.4 | 300 | 306.4038 |  |  |  |  | Measured
Heating value
Net calorific value (LHV) | MJ/kg | 14.03253992 | 18.20304 | 18.5916
Gross calorific value (HHV) | MJ/kg | 15.54820806 | 19.48397 | 19.89988
HHVMilne | MJ/kg | 15.69411 | 19.66681 | 20.08662 |  |  |  |  | Calculated
Note on C15: ar: as received, the material in its original form (including ash and moisture)
Note on E15: daf: the dry and ash free material
Note on D15: dry: the dry material (including ash)