## Phyllis2 #2770 wood, pine shavi
Phyllis2
https://phyllis.nl/Biomass/View/2770
wood, pine shavings (#2770)
ID-number | #2770
Material | wood, pine shavings
Classification | ECN Phyllis classification > untreated wood > fir/pine/spruce
NTA 8003 classification > [100] hout > [110] vers hout > [130] naaldhout > [131] naaldhout
Submitter organisation | ECN (Netherlands)
Submission date | 2005-02-02
Literature | S.M. Miller, B.G. Miller: The occurrence of inorganic elements in various biofuels and its effect on the formation of melt phases during combustion
Values
Property | Unit | Value |  |  | Std dev | Det lim | Lab | Date | Method | Remarks
|  | ar | dry | daf
Main biomass properties
Proximate analysis
Moisture content | wt% | 45
Ash content | wt% | 0.055 | 0.1
Volatile matter | wt% | 46.585 | 84.7 | 84.78478
Fixed carbon | wt% | 8.36 | 15.2 | 15.21522 |  |  |  |  | Calculated
Ultimate analysis (macroelements)
Carbon | wt% | 27.005 | 49.1 | 49.14915 |  |  |  |  | Measured
Hydrogen | wt% | 3.52 | 6.4 | 6.406406 |  |  |  |  | Measured
Oxygen | wt% | 24.2 | 44 | 44.04404 |  |  |  |  | Measured
Nitrogen | wt% | 0.11 | 0.2 | 0.2002002 |  |  |  |  | Measured
Sulphur | wt% | 0.11 | 0.2 | 0.2002002 |  |  |  |  | Measured
Total (with halides) | wt% | 100 | 100 | 100 |  |  |  |  | Calculated
Heating value
Net calorific value (LHV) | MJ/kg | 8.8327755 | 18.05841 | 18.07649
Gross calorific value (HHV) | MJ/kg | 10.70025 | 19.455 | 19.47447
HHVMilne | MJ/kg | 10.95165 | 19.91209153 | 19.93202 |  |  |  |  | Calculated
Physical Properties
Commonly used properties
Bulk density (ar) | kg/m³ (ar) | 100
Ash Properties
Ash composition
SO3 | wt% (ash) | 0.05
P2O5 | wt% (ash) | 1.44
SiO2 | wt% (ash) | 57.2
Fe2O3 | wt% (ash) | 5.94
Al2O3 | wt% (ash) | 13.4
CaO | wt% (ash) | 8.75
MgO | wt% (ash) | 3.35
Na2O | wt% (ash) | 1.38
K2O | wt% (ash) | 4.94
TiO2 | wt% (ash) | 1.16
Note on C15: ar: as received, the material in its original form (including ash and moisture)
Note on E15: daf: the dry and ash free material
Note on D15: dry: the dry material (including ash)