## Phyllis2 #2771 reed canary gras
Phyllis2
https://phyllis.nl/Biomass/View/2771
reed canary grass (#2771)
ID-number | #2771
Material | reed canary grass
Classification | ECN Phyllis classification > grass/plant > reed > reed canary grass
NTA 8003 classification > [200] biomassa uit land- en tuinbouw > [210] gras > [219] overig gras
Submitter organisation | ECN (Netherlands)
Submission date | 2005-02-02
Literature | S.M. Miller, B.G. Miller: The occurrence of inorganic elements in various biofuels and its effect on the formation of melt phases during combustion
Values
Property | Unit | Value |  |  | Std dev | Det lim | Lab | Date | Method | Remarks
|  | ar | dry | daf
Main biomass properties
Proximate analysis
Moisture content | wt% | 65.2
Ash content | wt% | 1.4268 | 4.1
Volatile matter | wt% | 26.4828 | 76.1 | 79.35349
Fixed carbon | wt% | 6.8904 | 19.8 | 20.64651 |  |  |  |  | Calculated
Ultimate analysis (macroelements)
Carbon | wt% | 15.9384 | 45.8 | 47.75808 |  |  |  |  | Measured
Hydrogen | wt% | 2.1228 | 6.1 | 6.360792 |  |  |  |  | Measured
Oxygen | wt% | 14.9292 | 42.9 | 44.7341 |  |  |  |  | Measured
Nitrogen | wt% | 0.348 | 1 | 1.042753 |  |  |  |  | Measured
Sulphur | wt% | 0.0348 | 0.1 | 0.1042753 |  |  |  |  | Measured
Total (with halides) | wt% | 100 | 100 | 100 |  |  |  |  | Calculated
Heating value
Net calorific value (LHV) | MJ/kg | 3.80007824 | 15.49688 | 16.15942
Gross calorific value (HHV) | MJ/kg | 5.856144 | 16.828 | 17.54745
HHVMilne | MJ/kg | 6.389524 | 18.36070193 | 19.14567 |  |  |  |  | Calculated
Physical Properties
Commonly used properties
Bulk density (ar) | kg/m³ (ar) | 50
Ash Properties
Ash composition
SO3 | wt% (ash) | 0.02
P2O5 | wt% (ash) | 13.8
SiO2 | wt% (ash) | 43
Fe2O3 | wt% (ash) | 1.47
Al2O3 | wt% (ash) | 1.66
CaO | wt% (ash) | 9.57
MgO | wt% (ash) | 5.29
Na2O | wt% (ash) | 2.34
K2O | wt% (ash) | 18.1
TiO2 | wt% (ash) | 4.99
Note on C15: ar: as received, the material in its original form (including ash and moisture)
Note on E15: daf: the dry and ash free material
Note on D15: dry: the dry material (including ash)