## Phyllis2 #2784 pine chips
Phyllis2
https://phyllis.nl/Biomass/View/2784
pine chips (#2784)
ID-number | #2784
Material | pine chips
Classification | ECN Phyllis classification > untreated wood > fir/pine/spruce
NTA 8003 classification > [100] hout > [110] vers hout > [130] naaldhout > [131] naaldhout
Ash type | CEN/TS 14775
Submitter organisation | ECN (Netherlands)
Submission date | 2005-11-30
Remarks | Rettenmaier (JRS), Rosenburg, Germany
Literature | Force Technology, Brøndby, Denmark
Values
Property | Unit | Value |  |  | Std dev | Det lim | Lab | Date | Method | Remarks
|  | ar | dry | daf
Main biomass properties
Proximate analysis
Moisture content | wt% | 9.3
Ash content | wt% | 0.2721 | 0.3
Volatile matter | wt% | 76.6415 | 84.5 | 84.75426
Fixed carbon | wt% | 13.7864 | 15.2 | 15.24574 |  |  |  |  | Calculated
Ultimate analysis (macroelements)
Carbon | wt% | 45.0779 | 49.7 | 49.84955 |  |  |  |  | Measured
Hydrogen | wt% | 5.6234 | 6.2 | 6.218656 |  |  |  |  | Measured
Oxygen | wt% | 39.6359 | 43.7 | 43.83149 |  |  |  |  | Calculated
Nitrogen | wt% (dry) |  |  |  |  | 0.1
Sulphur | wt% | 0.021768 | 0.024 | 0.02407222 |  |  |  |  | Measured
Total (with halides) | wt% | 99.941045 | 99.935 | 99.9348 |  |  |  |  | Calculated
Halides
Chlorine (Cl) | mg/kg | 90.7 | 100 | 100.3009 |  |  |  |  | Measured
Fluorine (F) | mg/kg | 9.07 | 10 | 10.03009 |  |  |  |  | Measured
Heating value
Net calorific value (LHV) | MJ/kg | 16.98568374 | 18.97782 | 19.03492
Gross calorific value (HHV) | MJ/kg | 18.43999932 | 20.33076 | 20.39194
HHVMilne | MJ/kg | 18.04673 | 19.89717017 | 19.95704 |  |  |  |  | Calculated
Trace elements composition
Arsenic (As) | mg/kg (dry) |  |  |  |  | 0.2
Cadmium (Cd) | mg/kg (dry) |  |  |  |  | 0.16
Cobalt (Co) | mg/kg (dry) |  |  |  |  | 0.2
Chromium (Cr) | mg/kg (dry) |  |  |  |  | 0.7
Copper (Cu) | mg/kg (dry) |  |  |  |  | 1
Mercury (Hg) | mg/kg (dry) | 0.0032 | [6 empty] | Measured
Potassium (K) | mg/kg (dry) | 380 | [6 empty] | Measured
Manganese (Mn) | mg/kg (dry) | 170 | [6 empty] | Measured
Sodium (Na) | mg/kg (dry) | 44 | [6 empty] | Measured
Nickel (Ni) | mg/kg (dry) |  |  |  |  | 0.4
Lead (Pb) | mg/kg (dry) |  |  |  |  | 0.4
Antimony (Sb) | mg/kg (dry) |  |  |  |  | 0.4
Selenium (Se) | mg/kg (dry) |  |  |  |  | 0.2
Vanadium (V) | mg/kg (dry) |  |  |  |  | 0.1
Zinc (Zn) | mg/kg (dry) | 8.2 | [6 empty] | Measured
Note on C17: ar: as received, the material in its original form (including ash and moisture)
Note on E17: daf: the dry and ash free material
Note on D17: dry: the dry material (including ash)