## Phyllis2 #2785 wood, sawdust
Phyllis2
https://phyllis.nl/Biomass/View/2785
wood, sawdust (#2785)
ID-number | #2785
Material | wood, sawdust
Classification | ECN Phyllis classification > untreated wood > others > wood, sawdust
NTA 8003 classification > [100] hout > [110] vers hout > [115] zaagsel
Submitter organisation | ECN (Netherlands)
Submission date | 2006-07-10
Literature | Y.J. Lu, L.J. Guo, C.M. Ji, X.M. Zhang, X.H. Hao, Q.H. Yan:Hydrogen production by biomass gasification in supercritical water: a parametric study. Int J Hydrogen Energy 31 (2006) 822-831
Values
Property | Unit | Value |  |  | Std dev | Det lim | Lab | Date | Method | Remarks
|  | ar | dry | daf
Main biomass properties
Proximate analysis
Moisture content | wt% | 8
Ash content | wt% | 1.3616 | 1.48
Volatile matter | wt% | 77.1236 | 83.83 | 85.08932
Fixed carbon | wt% | 13.5148 | 14.69 | 14.91068 |  |  |  |  | Calculated
Ultimate analysis (macroelements)
Carbon | wt% | 46.7599936 | 50.82608 | 51.58961 |  |  |  |  | Measured
Hydrogen | wt% | 5.27000012 | 5.728261 | 5.814313 |  |  |  |  | Measured
Oxygen | wt% | 38.4700024 | 41.81522 | 42.44338 |  |  |  |  | Calculated
Nitrogen | wt% | 0.109999984 | 0.1195652 | 0.1213613 |  |  |  |  | Measured
Sulphur | wt% | 0.030000004 | 0.0326087 | 0.03309856 |  |  |  |  | Measured
Total (with halides) | wt% | 100.0016 | 100.0017349 | 100.0018 |  |  |  |  | Calculated
Heating value
Net calorific value (LHV) | MJ/kg | 15.3555592 | 16.90326 | 17.15719
Gross calorific value (HHV) | MJ/kg | 16.7009992 | 18.15326 | 18.42596
HHVMilne | MJ/kg | 18.26403 | 19.85221 | 20.15043 |  |  |  |  | Calculated
Note on C15: ar: as received, the material in its original form (including ash and moisture)
Note on E15: daf: the dry and ash free material
Note on D15: dry: the dry material (including ash)