## Phyllis2 #2787 rice shell
Phyllis2
https://phyllis.nl/Biomass/View/2787
rice shell (#2787)
ID-number | #2787
Material | rice shell
Classification | ECN Phyllis classification > husk/shell/pit > rice
NTA 8003 classification > [500] biomassa uit de industrie > [520] schillen/vliezen/pitten > [523] rijstvliezen
Submitter organisation | ECN (Netherlands)
Submission date | 2006-07-10
Literature | Y.J. Lu, L.J. Guo, C.M. Ji, X.M. Zhang, X.H. Hao, Q.H. Yan:Hydrogen production by biomass gasification in supercritical water: a parametric study. Int J Hydrogen Energy 31 (2006) 822-831
Values
Property | Unit | Value |  |  | Std dev | Det lim | Lab | Date | Method | Remarks
|  | ar | dry | daf
Main biomass properties
Proximate analysis
Moisture content | wt% | 4.04
Ash content | wt% | 16.668252 | 17.37
Volatile matter | wt% | 63.371984 | 66.04 | 79.92255
Fixed carbon | wt% | 15.919764 | 16.59 | 20.07745 |  |  |  |  | Calculated
Ultimate analysis (macroelements)
Carbon | wt% | 39.70999 | 41.38182 | 50.08087 |  |  |  |  | Measured
Hydrogen | wt% | 4.94 | 5.147978 | 6.230156 |  |  |  |  | Measured
Oxygen | wt% | 34.07 | 35.50438 | 42.96791 |  |  |  |  | Calculated
Nitrogen | wt% | 0.49 | 0.5106294 | 0.617971 |  |  |  |  | Measured
Sulphur | wt% | 0.08 | 0.08336807 | 0.1008932 |  |  |  |  | Measured
Total (with halides) | wt% | 99.99825 | 99.99817547 | 99.99779 |  |  |  |  | Calculated
Heating value
Net calorific value (LHV) | MJ/kg | 14.54231 | 15.25741 | 18.46473
Gross calorific value (HHV) | MJ/kg | 15.719 | 16.38078 | 19.82425
HHVMilne | MJ/kg | 15.71935 | 16.38115 | 19.8247 |  |  |  |  | Calculated
Note on C15: ar: as received, the material in its original form (including ash and moisture)
Note on E15: daf: the dry and ash free material
Note on D15: dry: the dry material (including ash)