## Phyllis2 #2788 wheat stalk
Phyllis2
https://phyllis.nl/Biomass/View/2788
wheat stalk (#2788)
ID-number | #2788
Material | wheat stalk
Classification | ECN Phyllis classification > straw (stalk/cob/ear) > wheat
NTA 8003 classification > [200] biomassa uit land- en tuinbouw > [220] stro > [223] tarwestro
Submitter organisation | ECN (Netherlands)
Submission date | 2006-07-10
Literature | Y.J. Lu, L.J. Guo, C.M. Ji, X.M. Zhang, X.H. Hao, Q.H. Yan:Hydrogen production by biomass gasification in supercritical water: a parametric study. Int J Hydrogen Energy 31 (2006) 822-831
Values
Property | Unit | Value |  |  | Std dev | Det lim | Lab | Date | Method | Remarks
|  | ar | dry | daf
Main biomass properties
Proximate analysis
Moisture content | wt% | 6.21
Ash content | wt% | 7.137419 | 7.61
Volatile matter | wt% | 68.74807 | 73.3 | 79.33759
Fixed carbon | wt% | 17.904511 | 19.09 | 20.66241 |  |  |  |  | Calculated
Ultimate analysis (macroelements)
Carbon | wt% | 42.8 | 45.63386 | 49.39264 |  |  |  |  | Measured
Hydrogen | wt% | 5.100000072 | 5.43768 | 5.885572 |  |  |  |  | Measured
Oxygen | wt% | 37.86 | 40.36678 | 43.69172 |  |  |  |  | Calculated
Nitrogen | wt% | 0.6800000096 | 0.725024 | 0.7847429 |  |  |  |  | Measured
Sulphur | wt% | 0.21 | 0.2239045 | 0.2423471 |  |  |  |  | Measured
Total (with halides) | wt% | 99.99742 | 99.9972485 | 99.99702 |  |  |  |  | Calculated
Heating value
Net calorific value (LHV) | MJ/kg | 15.19438 | 16.36218 | 17.7099
Gross calorific value (HHV) | MJ/kg | 16.459 | 17.54878 | 18.99424
HHVMilne | MJ/kg | 16.62571 | 17.72653014 | 19.18663 |  |  |  |  | Calculated
Note on C15: ar: as received, the material in its original form (including ash and moisture)
Note on E15: daf: the dry and ash free material
Note on D15: dry: the dry material (including ash)