## Phyllis2 #2789 peanut shells
Phyllis2
https://phyllis.nl/Biomass/View/2789
peanut shells (#2789)
ID-number | #2789
Material | peanut shells
Classification | ECN Phyllis classification > husk/shell/pit > peanut > peanut shells
NTA 8003 classification > [200] biomassa uit land- en tuinbouw > [230] restproducten (doppen) > [233] pindadoppen
Submitter organisation | ECN (Netherlands)
Submission date | 2006-07-10
Literature | Y.J. Lu, L.J. Guo, C.M. Ji, X.M. Zhang, X.H. Hao, Q.H. Yan:Hydrogen production by biomass gasification in supercritical water: a parametric study. Int J Hydrogen Energy 31 (2006) 822-831
Values
Property | Unit | Value |  |  | Std dev | Det lim | Lab | Date | Method | Remarks
|  | ar | dry | daf
Main biomass properties
Proximate analysis
Moisture content | wt% | 7.99
Ash content | wt% | 7.498815 | 8.15
Volatile matter | wt% | 65.851557 | 71.57 | 77.92052
Fixed carbon | wt% | 18.659628 | 20.28 | 22.07948 |  |  |  |  | Calculated
Ultimate analysis (macroelements)
Carbon | wt% | 43.8 | 47.60352 | 51.82746 |  |  |  |  | Measured
Hydrogen | wt% | 4.92 | 5.347245 | 5.821715 |  |  |  |  | Measured
Oxygen | wt% | 34.1 | 37.06119 | 40.34969 |  |  |  |  | Calculated
Nitrogen | wt% | 1.52 | 1.651994 | 1.798578 |  |  |  |  | Measured
Sulphur | wt% | 0.17 | 0.1847625 | 0.2011568 |  |  |  |  | Measured
Total (with halides) | wt% | 99.99881 | 99.9987115 | 99.9986 |  |  |  |  | Calculated
Heating value
Net calorific value (LHV) | MJ/kg | 15.15618 | 16.68446 | 18.1649
Gross calorific value (HHV) | MJ/kg | 16.425 | 17.85132 | 19.4353
HHVMilne | MJ/kg | 17.07192 | 18.55441848 | 20.20078 |  |  |  |  | Calculated
Note on C15: ar: as received, the material in its original form (including ash and moisture)
Note on E15: daf: the dry and ash free material
Note on D15: dry: the dry material (including ash)