## Phyllis2 #279 wood, mixed hardw
Phyllis2
https://phyllis.nl/Biomass/View/279
wood, mixed hardwood chips (#279)
ID-number | #279
Material | wood, mixed hardwood chips
Classification | ECN Phyllis classification > untreated wood > other hard wood > wood, mixed hardwood chips
NTA 8003 classification > [100] hout > [110] vers hout > [120] loofhout > [121] mengsel loofhout
Submitter organisation | ECN (Netherlands)
Remarks | mixed
Literature | H. F. Feldmann, M. A. Paisley, H. R. Appelbaum and D. R. Taylor: Conversion of forest residues to a methane-rich gas in a high-throughput gasifier, Battelle, Columbus, OH (USA), DE88013138, 108 p. (1988).
Values
Property | Unit | Value |  |  | Std dev | Det lim | Lab | Date | Method | Remarks
|  | ar | dry | daf
Main biomass properties
Proximate analysis
Moisture content | wt% | 28.9
Ash content | wt% | 0.59724 | 0.84
Volatile matter | wt% | 58.72149 | 82.59 | 83.28963
Fixed carbon | wt% | 11.78127 | 16.57 | 16.71037 |  |  |  |  | Calculated
Ultimate analysis (macroelements)
Carbon | wt% | 35.35092 | 49.72 | 50.14119 |  |  |  |  | Measured
Hydrogen | wt% | 4.25889 | 5.99 | 6.040742 |  |  |  |  | Measured
Oxygen | wt% | 30.72231 | 43.21 | 43.57604 |  |  |  |  | Calculated
Nitrogen | wt% | 0.12087 | 0.17 | 0.1714401 |  |  |  |  | Measured
Sulphur | wt% | 0.03555 | 0.05 | 0.05042356 |  |  |  |  | Measured
Total (with halides) | wt% | 100 | 100 | 100 |  |  |  |  | Calculated
Halides
Chlorine (Cl) | mg/kg | 142.2 | 200 | 201.6942 |  |  |  |  | Measured
Heating value
Net calorific value (LHV) | MJ/kg | 11.79416354 | 17.58114 | 17.73007
Gross calorific value (HHV) | MJ/kg | 13.42955286 | 18.88826 | 19.04827
HHVMilne | MJ/kg | 13.97711 | 19.65839 | 19.82492 |  |  |  |  | Calculated
Note on C15: ar: as received, the material in its original form (including ash and moisture)
Note on E15: daf: the dry and ash free material
Note on D15: dry: the dry material (including ash)