## Phyllis2 #2790 corn stalks
Phyllis2
https://phyllis.nl/Biomass/View/2790
corn stalks (#2790)
ID-number | #2790
Material | corn stalks
Classification | ECN Phyllis classification > straw (stalk/cob/ear) > maize/corn > corn stalks
NTA 8003 classification > [200] biomassa uit land- en tuinbouw > [240] gewassen > [241] mais
Submitter organisation | ECN (Netherlands)
Submission date | 2006-07-10
Literature | Y.J. Lu, L.J. Guo, C.M. Ji, X.M. Zhang, X.H. Hao, Q.H. Yan:Hydrogen production by biomass gasification in supercritical water: a parametric study. Int J Hydrogen Energy 31 (2006) 822-831
Values
Property | Unit | Value |  |  | Std dev | Det lim | Lab | Date | Method | Remarks
|  | ar | dry | daf
Main biomass properties
Proximate analysis
Moisture content | wt% | 8.02
Ash content | wt% | 6.456996 | 7.02
Volatile matter | wt% | 67.550112 | 73.44 | 78.98473
Fixed carbon | wt% | 17.972892 | 19.54 | 21.01527 |  |  |  |  | Calculated
Ultimate analysis (macroelements)
Carbon | wt% | 41.17999788 | 44.7706 | 48.15079 |  |  |  |  | Measured
Hydrogen | wt% | 4.96 | 5.392477 | 5.79961 |  |  |  |  | Measured
Oxygen | wt% | 38.41 | 41.75908 | 44.9119 |  |  |  |  | Calculated
Nitrogen | wt% | 0.78 | 0.8480104 | 0.9120353 |  |  |  |  | Measured
Sulphur | wt% | 0.19 | 0.2065666 | 0.2221624 |  |  |  |  | Measured
Total (with halides) | wt% | 99.997 | 99.996734 | 99.99649 |  |  |  |  | Calculated
Heating value
Net calorific value (LHV) | MJ/kg | 14.30271 | 15.76282 | 16.95291
Gross calorific value (HHV) | MJ/kg | 15.58099809 | 16.93955 | 18.21849
HHVMilne | MJ/kg | 15.81788 | 17.19708 | 18.49546 |  |  |  |  | Calculated
Note on C15: ar: as received, the material in its original form (including ash and moisture)
Note on E15: daf: the dry and ash free material
Note on D15: dry: the dry material (including ash)