## Phyllis2 #2792 sorghum stalks
Phyllis2
https://phyllis.nl/Biomass/View/2792
sorghum stalks (#2792)
ID-number | #2792
Material | sorghum stalks
Classification | ECN Phyllis classification > straw (stalk/cob/ear) > sorghum > sorghum stalks
NTA 8003 classification > [200] biomassa uit land- en tuinbouw > [220] stro > [229] overig stro
Submitter organisation | ECN (Netherlands)
Submission date | 2006-07-10
Literature | Y.J. Lu, L.J. Guo, C.M. Ji, X.M. Zhang, X.H. Hao, Q.H. Yan:Hydrogen production by biomass gasification in supercritical water: a parametric study. Int J Hydrogen Energy 31 (2006) 822-831
Values
Property | Unit | Value |  |  | Std dev | Det lim | Lab | Date | Method | Remarks
|  | ar | dry | daf
Main biomass properties
Proximate analysis
Moisture content | wt% | 5.97
Ash content | wt% | 6.469264 | 6.88
Volatile matter | wt% | 69.11205 | 73.5 | 78.93041
Fixed carbon | wt% | 18.448686 | 19.62 | 21.06959 |  |  |  |  | Calculated
Ultimate analysis (macroelements)
Carbon | wt% | 43.31999712 | 46.0704 | 49.47423 |  |  |  |  | Measured
Hydrogen | wt% | 5.42 | 5.764118 | 6.189989 |  |  |  |  | Measured
Oxygen | wt% | 38.2 | 40.62533 | 43.62686 |  |  |  |  | Calculated
Nitrogen | wt% | 0.37 | 0.3934914 | 0.4225638 |  |  |  |  | Measured
Sulphur | wt% | 0.25 | 0.2658726 | 0.2855161 |  |  |  |  | Measured
Total (with halides) | wt% | 99.99926 | 99.999212 | 99.99915 |  |  |  |  | Calculated
Heating value
Net calorific value (LHV) | MJ/kg | 15.46842 | 16.60562 | 17.8325
Gross calorific value (HHV) | MJ/kg | 16.797 | 17.86345 | 19.18326
HHVMilne | MJ/kg | 17.23394 | 18.32813 | 19.68227 |  |  |  |  | Calculated
Note on C15: ar: as received, the material in its original form (including ash and moisture)
Note on E15: daf: the dry and ash free material
Note on D15: dry: the dry material (including ash)