## Phyllis2 #280 wood, mixed hardw
Phyllis2
https://phyllis.nl/Biomass/View/280
wood, mixed hardwood chips (#280)
ID-number | #280
Material | wood, mixed hardwood chips
Classification | ECN Phyllis classification > untreated wood > other hard wood > wood, mixed hardwood chips
NTA 8003 classification > [100] hout > [110] vers hout > [120] loofhout > [121] mengsel loofhout
Submitter organisation | ECN (Netherlands)
Remarks | mixed
Literature | H. F. Feldmann, M. A. Paisley, H. R. Appelbaum and D. R. Taylor: Conversion of forest residues to a methane-rich gas in a high-throughput gasifier, Battelle, Columbus, OH (USA), DE88013138, 108 p. (1988).
Values
Property | Unit | Value |  |  | Std dev | Det lim | Lab | Date | Method | Remarks
|  | ar | dry | daf
Main biomass properties
Proximate analysis
Moisture content | wt% | 48.3
Ash content | wt% | 0.74448 | 1.44
Volatile matter | wt% | 42.82828 | 82.84 | 84.05032
Fixed carbon | wt% | 8.12724 | 15.72 | 15.94968 |  |  |  |  | Calculated
Ultimate analysis (macroelements)
Carbon | wt% | 25.49327 | 49.31 | 50.03044 |  |  |  |  | Measured
Hydrogen | wt% | 3.11751 | 6.03 | 6.118101 |  |  |  |  | Measured
Oxygen | wt% | 22.22066 | 42.98 | 43.60795 |  |  |  |  | Calculated
Nitrogen | wt% | 0.09306 | 0.18 | 0.1826299 |  |  |  |  | Measured
Sulphur | wt% | 0.01034 | 0.02 | 0.02029221 |  |  |  |  | Measured
Total (with halides) | wt% | 100 | 100 | 100 |  |  |  |  | Calculated
Halides
Chlorine (Cl) | mg/kg | 206.8 | 400 | 405.8442 |  |  |  |  | Measured
Heating value
Net calorific value (LHV) | MJ/kg | 8.20452711 | 18.15183 | 18.41704
Gross calorific value (HHV) | MJ/kg | 10.06479056 | 19.46768 | 19.75211
HHVMilne | MJ/kg | 10.12639 | 19.58683 | 19.873 |  |  |  |  | Calculated
Note on C15: ar: as received, the material in its original form (including ash and moisture)
Note on E15: daf: the dry and ash free material
Note on D15: dry: the dry material (including ash)