## Phyllis2 #2801 white fir and po
Phyllis2
https://phyllis.nl/Biomass/View/2801
white fir and ponderosa pine (#2801)
ID-number | #2801
Material | white fir and ponderosa pine
Classification | ECN Phyllis classification > untreated wood > fir/pine/spruce
NTA 8003 classification > [100] hout > [110] vers hout > [130] naaldhout > [131] naaldhout
Ash type | Ash content determined at 525°C, ash composition after heating to 950°C (resulting in 27.59% loss)
Submitter organisation | ECN (Netherlands)
Submission date | 2006-07-11
Remarks | 525°C ash contains 6.24% CO2, 0.69% SO2 and less than 0.065% Cl. 950°C ash ash contains 2.64% MnO too.
Literature | P. Thy, B.M. Jenkins, C.E. Lesher, S.Grundvig: Compositional constraints on slag formation and potassium volatilization from rice straw blended wood fuel. Fuel Processing Technology 87 (2006) 383-408
Values
Property | Unit | Value |  |  | Std dev | Det lim | Lab | Date | Method | Remarks
|  | ar | dry | daf
Main biomass properties
Proximate analysis
Moisture content | wt% | 10.4
Ash content | wt% | 1.0752 | 1.2
Ultimate analysis (macroelements)
Carbon | wt% | 48.54000256 | 54.17411 | 54.8321 |  |  |  |  | Measured
Hydrogen | wt% | 5.219999232 | 5.825892 | 5.896652 |  |  |  |  | Measured
Oxygen | wt% | 36.54999936 | 40.79241 | 41.28786 |  |  |  |  | Measured
Nitrogen | wt% | 0.07 | 0.078125 | 0.07907389 |  |  |  |  | Measured
Sulphur | wt% | 0.02000000128 | 0.02232143 | 0.02259254 |  |  |  |  | Measured
Total (with halides) | wt% | 101.9052 | 102.1263 | 102.1522 |  |  |  |  | Calculated
Halides
Chlorine (Cl) | mg/kg | 299.9999744 | 334.8214 | 338.8881 |  |  |  |  | Measured
Heating value
HHVMilne | MJ/kg | 19.0437 | 21.25413 | 21.51228 |  |  |  |  | Calculated
Ash melting behaviour
American standard method, measured in oxidizing conditions
IDT (initial deformation temperature) | °C | 1236
SOT (softening or spherical temperature) | °C | 1244
HT (hemispherical temperature) | °C | 1246
FT (fluid temperature) | °C | 1249
American standard method, measured in reducing conditions
IDT (initial deformation temperature) | °C | 1254
SOT (softening or spherical temperature) | °C | 1261
HT (hemispherical temperature) | °C | 1262
FT (fluid temperature) | °C | 1263
Ash Properties
Ash composition
P2O5 | wt% (ash) | 4.69
SiO2 | wt% (ash) | 14.01
Fe2O3 | wt% (ash) | 1.71
Al2O3 | wt% (ash) | 4.68
CaO | wt% (ash) | 48.05
MgO | wt% (ash) | 7.39
Na2O | wt% (ash) | 0.58
K2O | wt% (ash) | 16.06
TiO2 | wt% (ash) | 0.19
Note on C17: ar: as received, the material in its original form (including ash and moisture)
Note on E17: daf: the dry and ash free material
Note on D17: dry: the dry material (including ash)