## Phyllis2 #2802 rice straw
Phyllis2
https://phyllis.nl/Biomass/View/2802
rice straw (#2802)
ID-number | #2802
Material | rice straw
Classification | ECN Phyllis classification > straw (stalk/cob/ear) > rice > rice straw
NTA 8003 classification > [200] biomassa uit land- en tuinbouw > [220] stro > [224] rijsthalm
Ash type | Ash content determined at 525°C, ash composition after heating to 950°C (resulting in 7.97% loss)
Submitter organisation | ECN (Netherlands)
Submission date | 2006-07-11
Remarks | 525°C ash contains 0.22% CO2, 0.67% SO2 and 3.18% Cl. 950°C ash contains 0.29% MnO too
Literature | P. Thy, B.M. Jenkins, C.E. Lesher, S.Grundvig: Compositional constraints on slag formation and potassium volatilization from rice straw blended wood fuel. Fuel Processing Technology 87 (2006) 383-408
Values
Property | Unit | Value |  |  | Std dev | Det lim | Lab | Date | Method | Remarks
|  | ar | dry | daf
Main biomass properties
Proximate analysis
Moisture content | wt% | 7.5
Ash content | wt% | 20.4425 | 22.1
Ultimate analysis (macroelements)
Carbon | wt% | 38.4999985 | 41.62162 | 53.42955 |  |  |  |  | Measured
Hydrogen | wt% | 3.560000325 | 3.848649 | 4.940499 |  |  |  |  | Measured
Oxygen | wt% | 36.299997 | 39.24324 | 50.37643 |  |  |  |  | Measured
Nitrogen | wt% | 0.550000005 | 0.5945946 | 0.7632793 |  |  |  |  | Measured
Sulphur | wt% | 0.06000000475 | 0.06486487 | 0.08326684 |  |  |  |  | Measured
Total (with halides) | wt% | 107.4925 | 108.1 | 110.3979 |  |  |  |  | Calculated
Halides
Chlorine (Cl) | mg/kg | 5799.99975 | 6270.27 | 8049.127 |  |  |  |  | Measured
Heating value
HHVMilne | MJ/kg | 13.17329 | 14.24139 | 18.28163 |  |  |  |  | Calculated
Ash melting behaviour
American standard method, measured in oxidizing conditions
IDT (initial deformation temperature) | °C | 1240
SOT (softening or spherical temperature) | °C | 1378
HT (hemispherical temperature) | °C | 1429
FT (fluid temperature) | °C | 1470
American standard method, measured in reducing conditions
IDT (initial deformation temperature) | °C | 1175
SOT (softening or spherical temperature) | °C | 1367
HT (hemispherical temperature) | °C | 1406
FT (fluid temperature) | °C | 1420
Ash Properties
Ash composition
P2O5 | wt% (ash) | 0.66
SiO2 | wt% (ash) | 82.13
Fe2O3 | wt% (ash) | 0.11
Al2O3 | wt% (ash) | 0.1
CaO | wt% (ash) | 1.74
MgO | wt% (ash) | 1.79
Na2O | wt% (ash) | 0.15
K2O | wt% (ash) | 13.02
TiO2 | wt% (ash) | 0.01
Note on C17: ar: as received, the material in its original form (including ash and moisture)
Note on E17: daf: the dry and ash free material
Note on D17: dry: the dry material (including ash)