## Phyllis2 #2803 sunflower shell
Phyllis2
https://phyllis.nl/Biomass/View/2803
sunflower shell (#2803)
ID-number | #2803
Material | sunflower shell
Classification | ECN Phyllis classification > husk/shell/pit > sunflower > sunflower shell
NTA 8003 classification > [200] biomassa uit land- en tuinbouw > [230] restproducten (doppen) > [239] overige doppen
Submitter organisation | ECN (Netherlands)
Submission date | 2006-07-11
Remarks | Original article reports Lower Heating Value as received. May well have been HHV as received, in view of similar inaccuracy in specification of ultimate analysis.
Literature | G. Jang, G.A. Husseini, L.L. Baxter, M.R. Linford: Analysis of sunflower shells by X-ray photoelectron spectroscopy. Surface Science Spectra 11 (2004) 119-126
Values
Property | Unit | Value |  |  | Std dev | Det lim | Lab | Date | Method | Remarks
|  | ar | dry | daf
Main biomass properties
Proximate analysis
Moisture content | wt% | 9.84
Ash content | wt% | 2.52448 | 2.8
Ultimate analysis (macroelements)
Carbon | wt% | 46.40001 | 51.46407 | 52.94657 |  |  |  |  | Measured
Hydrogen | wt% | 5.850000044 | 6.488465 | 6.675376 |  |  |  |  | Measured
Oxygen | wt% | 34.33001 | 38.07676 | 39.17362 |  |  |  |  | Calculated
Nitrogen | wt% | 0.88 | 0.9760426 | 1.004159 |  |  |  |  | Measured
Sulphur | wt% | 0.18 | 0.1996451 | 0.2053962 |  |  |  |  | Measured
Total (with halides) | wt% | 100.0045 | 100.0049827 | 100.0051 |  |  |  |  | Calculated
Halides
Chlorine (Cl) | mg/kg | 0 | 0 | 0 |  |  |  |  | Measured
Heating value
Net calorific value (LHV) | MJ/kg | 18.8159 | 21.13608 | 21.74494
Gross calorific value (HHV) | MJ/kg | 20.33287 | 22.55198 | 23.20163
HHVMilne | MJ/kg | 19.30571 | 21.41272 | 22.02954 |  |  |  |  | Calculated
Ash Properties
Ash composition
SO3 | wt% (ash) | 11.7
Cl | wt% (ash) | 1.2
P2O5 | wt% (ash) | 10.1
SiO2 | wt% (ash) | 1.1
Fe2O3 | wt% (ash) | 0.9
Al2O3 | wt% (ash) | 0.5
CaO | wt% (ash) | 16
MgO | wt% (ash) | 13.1
Na2O | wt% (ash) | 0.2
K2O | wt% (ash) | 45.1
Note on C16: ar: as received, the material in its original form (including ash and moisture)
Note on E16: daf: the dry and ash free material
Note on D16: dry: the dry material (including ash)