## Phyllis2 #2804 straw
Phyllis2
https://phyllis.nl/Biomass/View/2804
straw (#2804)
ID-number | #2804
Material | straw
Classification | ECN Phyllis classification > straw (stalk/cob/ear) > wheat
NTA 8003 classification > [200] biomassa uit land- en tuinbouw > [220] stro > [223] tarwestro
Submitter organisation | ECN (Netherlands)
Submission date | 2006-07-11
Remarks | Original article reports Lower Heating Value as received. May well have been HHV as received, in view of similar inaccuracy in specification of ultimate analysis.
Literature | G. Jang, G.A. Husseini, L.L. Baxter, M.R. Linford: Analysis of straw by X-ray photoelectron spectroscopy. Surface Science Spectra 11 (2004) 91-96
Values
Property | Unit | Value |  |  | Std dev | Det lim | Lab | Date | Method | Remarks
|  | ar | dry | daf
Main biomass properties
Proximate analysis
Moisture content | wt% | 10.23
Ash content | wt% | 6.993083 | 7.79
Ultimate analysis (macroelements)
Carbon | wt% | 40.82999933 | 45.4829 | 49.32534 |  |  |  |  | Measured
Hydrogen | wt% | 5.49 | 6.115629 | 6.632284 |  |  |  |  | Measured
Oxygen | wt% | 35.87 | 39.95767 | 43.33334 |  |  |  |  | Calculated
Nitrogen | wt% | 0.47 | 0.5235602 | 0.5677911 |  |  |  |  | Measured
Sulphur | wt% | 0.12 | 0.1336749 | 0.1449679 |  |  |  |  | Measured
Total (with halides) | wt% | 100.0031 | 100.0034341 | 100.0037 |  |  |  |  | Calculated
Heating value
Net calorific value (LHV) | MJ/kg | 15.9339 | 18.02809 | 19.55112
Gross calorific value (HHV) | MJ/kg | 17.38183 | 19.36263 | 20.99841
HHVMilne | MJ/kg | 16.72958 | 18.63605 | 20.21044 |  |  |  |  | Calculated
Ash Properties
Ash composition
SO3 | wt% (ash) | 4
Cl | wt% (ash) | 5.6
P2O5 | wt% (ash) | 3.2
SiO2 | wt% (ash) | 52
Fe2O3 | wt% (ash) | 1.1
Al2O3 | wt% (ash) | 0.6
CaO | wt% (ash) | 9.2
MgO | wt% (ash) | 1.8
Na2O | wt% (ash) | 0.3
K2O | wt% (ash) | 21.9
Note on C16: ar: as received, the material in its original form (including ash and moisture)
Note on E16: daf: the dry and ash free material
Note on D16: dry: the dry material (including ash)