## Phyllis2 #2808 wood pellets
Phyllis2
https://phyllis.nl/Biomass/View/2808
wood pellets (#2808)
ID-number | #2808
Material | wood pellets
Classification | ECN Phyllis classification > untreated wood > others
NTA 8003 classification > [100] hout > [110] vers hout > [119] overig vers hout
Submitter organisation | ECN (Netherlands)
Submission date | 2006-07-11
Literature | L.-E. Åmand, B. Leckner, D. Eskilsson, C. Tullin: Deposits on heat transfer tubes during co-combustion of biofuels and sewage sludge. Fuel 85 (2006) 1313-1322
Values
Property | Unit | Value |  |  | Std dev | Det lim | Lab | Date | Method | Remarks
|  | ar | dry | daf
Main biomass properties
Proximate analysis
Moisture content | wt% | 8.7
Ash content | wt% | 0.4565 | 0.5
Volatile matter | wt% | 74.40037 | 81.49 | 81.8995
Fixed carbon | wt% | 16.44313 | 18.01 | 18.1005 |  |  |  |  | Calculated
Ultimate analysis (macroelements)
Carbon | wt% | 45.785124 | 50.148 | 50.4 |  |  |  |  | Measured
Hydrogen | wt% | 5.5414535 | 6.0695 | 6.1 |  |  |  |  | Measured
Oxygen | wt% | 39.426079 | 43.183 | 43.4 |  |  |  |  | Calculated
Nitrogen | wt% | 0.08175915 | 0.08955 | 0.09 |  |  |  |  | Measured
Sulphur | wt% | 0.00908435 | 0.00995 | 0.01 |  |  |  |  | Measured
Total (with halides) | wt% | 100.0091 | 100.00995 | 100.01 |  |  |  |  | Calculated
Halides
Chlorine (Cl) | mg/kg | 90.8435 | 99.5 | 100 |  |  |  |  | Measured
Heating value
Net calorific value (LHV) | MJ/kg | 16.7751935 | 18.6065 | 18.7
Gross calorific value (HHV) | MJ/kg | 18.19697561 | 19.93097 | 20.03113
HHVMilne | MJ/kg | 18.19126 | 19.92471182 | 20.024836 |  |  |  |  | Calculated
Ash Properties
Ash composition
P2O5 | wt% (ash) | 2.98
SiO2 | wt% (ash) | 16.04
Fe2O3 | wt% (ash) | 2.29
Al2O3 | wt% (ash) | 2.83
CaO | wt% (ash) | 25.18
MgO | wt% (ash) | 5.47
Na2O | wt% (ash) | 1.09
K2O | wt% (ash) | 10.48
Note on C15: ar: as received, the material in its original form (including ash and moisture)
Note on E15: daf: the dry and ash free material
Note on D15: dry: the dry material (including ash)