## Phyllis2 #2809 wood, waste wood
Phyllis2
https://phyllis.nl/Biomass/View/2809
wood, waste wood (#2809)
ID-number | #2809
Material | wood, waste wood
Classification | ECN Phyllis classification > treated wood > others > wood, waste wood
NTA 8003 classification > [100] hout > [150] verwerkt hout
Submitter organisation | ECN (Netherlands)
Submission date | 2006-07-11
Literature | L.-E. Åmand, B. Leckner, D. Eskilsson, C. Tullin: Deposits on heat transfer tubes during co-combustion of biofuels and sewage sludge. Fuel 85 (2006) 1313-1322
Values
Property | Unit | Value |  |  | Std dev | Det lim | Lab | Date | Method | Remarks
|  | ar | dry | daf
Main biomass properties
Proximate analysis
Moisture content | wt% | 33.1
Ash content | wt% | 0.5352 | 0.8
Volatile matter | wt% | 54.61716 | 81.64 | 82.29839
Fixed carbon | wt% | 11.74764 | 17.56 | 17.70161 |  |  |  |  | Calculated
Ultimate analysis (macroelements)
Carbon | wt% | 33.0496704 | 49.4016 | 49.8 |  |  |  |  | Measured
Hydrogen | wt% | 4.0482528 | 6.0512 | 6.1 |  |  |  |  | Measured
Oxygen | wt% | 29.0677824 | 43.4496 | 43.8 |  |  |  |  | Calculated
Nitrogen | wt% | 0.15263904 | 0.22816 | 0.23 |  |  |  |  | Measured
Sulphur | wt% | 0.00663648 | 0.00992 | 0.01 |  |  |  |  | Measured
Total (with halides) | wt% | 99.98009056 | 99.97024 | 99.97 |  |  |  |  | Calculated
Halides
Chlorine (Cl) | mg/kg | 199.0944 | 297.6 | 300 |  |  |  |  | Measured
Heating value
Net calorific value (LHV) | MJ/kg | 11.137031 | 17.856 | 18
Gross calorific value (HHV) | MJ/kg | 12.82905843 | 19.17647 | 19.33112
HHVMilne | MJ/kg | 13.10761 | 19.59284 | 19.750846 |  |  |  |  | Calculated
Ash Properties
Ash composition
P2O5 | wt% (ash) | 1.37
SiO2 | wt% (ash) | 20.75
Fe2O3 | wt% (ash) | 15.73
Al2O3 | wt% (ash) | 2.83
CaO | wt% (ash) | 18.19
MgO | wt% (ash) | 3.65
Na2O | wt% (ash) | 3.37
K2O | wt% (ash) | 8.19
Note on C15: ar: as received, the material in its original form (including ash and moisture)
Note on E15: daf: the dry and ash free material
Note on D15: dry: the dry material (including ash)