## Phyllis2 #281 wood, mixed hardw
Phyllis2
https://phyllis.nl/Biomass/View/281
wood, mixed hardwood chips (#281)
ID-number | #281
Material | wood, mixed hardwood chips
Classification | ECN Phyllis classification > untreated wood > other hard wood > wood, mixed hardwood chips
NTA 8003 classification > [100] hout > [110] vers hout > [120] loofhout > [121] mengsel loofhout
Submitter organisation | ECN (Netherlands)
Remarks | mixed
Literature | H. F. Feldmann, M. A. Paisley, H. R. Appelbaum and D. R. Taylor: Conversion of forest residues to a methane-rich gas in a high-throughput gasifier, Battelle, Columbus, OH (USA), DE88013138, 108 p. (1988).
Values
Property | Unit | Value |  |  | Std dev | Det lim | Lab | Date | Method | Remarks
|  | ar | dry | daf
Main biomass properties
Proximate analysis
Moisture content | wt% | 29.9
Ash content | wt% | 0.37153 | 0.53
Volatile matter | wt% | 57.58715 | 82.15 | 82.58771
Fixed carbon | wt% | 12.14132 | 17.32 | 17.41229 |  |  |  |  | Calculated
Ultimate analysis (macroelements)
Carbon | wt% | 34.4892 | 49.2 | 49.46215 |  |  |  |  | Measured
Hydrogen | wt% | 4.12188 | 5.88 | 5.91133 |  |  |  |  | Measured
Oxygen | wt% | 30.90008 | 44.08 | 44.31487 |  |  |  |  | Calculated
Nitrogen | wt% | 0.11917 | 0.17 | 0.1709058 |  |  |  |  | Measured
Sulphur | wt% | 0.08412 | 0.12 | 0.1206394 |  |  |  |  | Measured
Total (with halides) | wt% | 100 | 100 | 100 |  |  |  |  | Calculated
Halides
Chlorine (Cl) | mg/kg | 140.2 | 200 | 201.0656 |  |  |  |  | Measured
Heating value
Net calorific value (LHV) | MJ/kg | 11.96146345 | 18.10545 | 18.20192
Gross calorific value (HHV) | MJ/kg | 13.59138056 | 19.38856 | 19.49187
HHVMilne | MJ/kg | 13.48775 | 19.24073 | 19.34325 |  |  |  |  | Calculated
Note on C15: ar: as received, the material in its original form (including ash and moisture)
Note on E15: daf: the dry and ash free material
Note on D15: dry: the dry material (including ash)